## MN-000518
DATE | 2024-10-20 |  |  | WASH.CODE |  | ZR.000518
FINISHER:CODE | [5 empty] | DRYPROCESS.AND WET PROCES
MODEL:CODE
SAP CODE | 6000531
FABRIC:CODE | BOSSA:FX FREELY CHORMA BLUE
QUANTITY | 2 PCS
ROLL:CODE
FAB. WEIGHT
UNITS
TYPE MACHINE
DRYING TIME (Min.) :
COMMENTS:
| MID |  |  | WASH:SUPERVISOR:SAYED
FREE DEVELOPMENT | E | of | 1 |  |  |  | Supplier | PH Value
ACTION | TIME | TEMP | Liters | AMT | UNITS | Chemicals
WHISKER | WASH ASPER.FOTO
HAND SAND
TACKING
COUSTIC. CLEAN UP |  | 50 |  |  | K/G | PEROXIDE
|  |  |  | 1 | GRM | LAVA SPERSE
|  |  |  | 3 | GRM | ROLUX LSA
RINSE | 2 | RT |  |  | GRM | COUSTIC SODA
NEUTRALIZATION | 1 | RT |  |  | g/l | A.ACID
RINSE X1 | 2 | 50
DRAIN | 5
WATER FREE ENZYME WASHING |  |  |  | 30 | GRM | LAVA CELL NSY
|  |  |  | 10 | K/G | NEW STONE
|  |  |  | 200 | GRM | KKT POWDER
RINSE | 2 | RT
GRINDING/DAMAGE
EXTRACT&DRY
HYPO/PP SPRAY |  |  |  | 5 | g/l | PERMENGANATE
|  |  |  | 200 | g/l | HYPO
|  |  |  | 800 | g/l | WATER
NEUTRALIZATION | 5 | RT |  |  | GRM | ROYACTIVEX KS
RINSE | 2 | RT
CLEAN UP |  | 50 |  |  | K/G | PEROXIDE
[5 empty] | GRM | NEAR CAND OP EXTRA
RINSE | 2 | RT
BIOPOLISHING |  | 55 |  |  | GRM | LAVA CELL BNG
[5 empty] | GRM | A.ACID. PH/55
RINSE | 2 | RT
WASH SOFT |  | RT |  |  | K/G | ANTI OZON SOFT
[5 empty] | GRM | ROYAL.HDF.HIDROFILIK SILIKON
EXTRACT&DRY |  |  |  |  | GRM | A.ACID. PH/5