## MN-000522
DATE | 2024-11-10 |  |  | WASH.CODE |  | ZR.000522
FINISHER:CODE | 8307/050 |  |  |  |  | DRYPROCESS.AND WET PROCES
MODEL:CODE | BOOTCUT IN HEMANTI
SAP CODE | 6000571
FABRIC:CODE | BOSSA:HEMANTI TRUE BLUE
QUANTITY | 1 PCS
ROLL:CODE
FAB. WEIGHT
UNITS
TYPE MACHINE
DRYING TIME (Min.) :
COMMENTS:
| DARK/MID |  |  | WASH:SUPERVISOR:MODA
FREE DEVELOPMENT | E | of | 1 |  |  |  | Supplier | PH Value
ACTION | TIME | TEMP | Liters | AMT | UNITS | Chemicals
LASER WHIKSERS | WASH ASPER ORJ
LASER HAND SAND
TACKING
DESIZE | 5 | 50 | 100 | 1 | GRM | LAVA SPERSE
|  |  |  | 3 | GRM | ROLUX LSA
RINSE | 2 | RT | 120 | 1 | GRM | LUBRICANT
STONE WASH | 40 | RT | 20 | 15 | K/G | NEW STONE
RINSE | 2 | RT | 120 | 1 | GRM | ROSPERS
STONE WASH | 30 | RT | 20 | 15 | K/G | NEW STONE
RINSE | 2 | RT | 120 | 1 | GRM | ROSPERS
EXTRACT&DRY
HYPO/PP SPRAY |  |  |  | 10 | g/l | PERMENGANATE
|  |  |  | 200 | g/l | HYPO
|  |  |  | 800 | g/l | WATER
NEUTRALIZATION | 2 | RT | 100 | 100 | GRM | ROYACTIVEX KS
RINSE |  | RT | 120
BIOPOLISHING | 7 | 55 | 100 | 150 | GRM | LAVA CELL BNG
|  |  |  | 30 | GRM | A.ACID. PH/55
RINSE | 2 | RT | 120
WASH.TINT | 5 | 40 | 100 | 50 | M/L | BROWN BBL
|  |  |  | 50 | M/L | BROWN GGL
|  |  |  | 10 | M/L | BLACK
DRAIN |  |  |  | 500 | GRM | SALT
WASH SOFT | 5 | RT | 100 | 5 | K/G | ANTI OZON SOFT
EXTRACT&DRY |  |  |  | 30 | GRM | A.ACID. PH/5