## MN-000524
DATE | 2024-12-27 |  |  | WASH.CODE |  | ZR.000524
FINISHER:CODE | 8307/47 |  |  |  |  | DRYPROCESS.AND WET PROCES
MODEL:CODE | 8307/47
SAP CODE | 6000576
FABRIC:CODE | REALTEKS DEN NEW SANTIGA
FABRIC:CODE | MALAGA BLUE
QUANTITY | 2 PCS
ROLL:CODE
FAB. WEIGHT
UNITS
TYPE MACHINE
DRYING TIME (Min.) :
COMMENTS:
| DARK |  |  | WASH:SUPERVISOR:BILAL/MODA
FREE DEVELOPMENT | E | of | 1 |  |  |  | Supplier | PH Value
ACTION | TIME | TEMP | Liters | AMT | UNITS | Chemicals
ASPER ORJ SAMPLER
DESIZE | 5 | 50 | 50 | 1 | GRM | LAVA SPERSE
DRAIN | 2
WATER FREE ENZYME WASHING | 25 |  |  | 30 | GRM | LAVA CELL NSY
|  |  |  | 400 | GRM | KKT POWDER
RINSE | 2 | RT | 60
CLEAN UP | 5 | RT | 50 | 1 | GRM | DISPERS
RINSE | 2 | RT | 60 | 1 | GRM | SODA ASH
WASH.TINT | 4 | 40 | 50 | 4 | M/L | BROWN BBL
|  |  |  | 1 | M/L | BROWN GGL
DRAIN |  |  |  | 200 | GRM | SALT
WASH SOFT | 4 | RT | 40 | 1 | K/G | ANTI OZON SOFT
|  |  |  | 100 | GRM | ROYAL.HDF.HIDROFILIK SILIKON
EXTRACT&DRY |  |  |  | 30 | GRM | A.ACID. PH/5