## MN-000526
DATE | 2024-11-25 |  |  | WASH.CODE |  | ZR.000526
FINISHER:CODE | 8307/045 |  |  |  |  | DRYPROCESS.AND WET PROCES
MODEL:CODE | 8307/045
SAP CODE | 6000567
FABRIC:CODE | MARITAS:DUSTIN BLACK
FABRIC:CODE | PRESHRUNK
QUANTITY | 4 PCS
ROLL:CODE
FAB. WEIGHT
UNITS
TYPE MACHINE
DRYING TIME (Min.) :
COMMENTS:
| MID |  |  | WASH:SUPERVISOR:SAYED
FREE DEVELOPMENT | E | of | 1 |  |  |  | Supplier | PH Value
ACTION | TIME | TEMP | Liters | AMT | UNITS | Chemicals
WASH ASPER TARGET
LASER/WHISKERS
LASER/HAND SAND
GRINDING
DESIZE | 5 | 50 | 60 | 2 | GRM | LAVA SPERSE
DRAIN | 5
WATER FREE ENZYME WASHING | 35 |  |  | 30 | GRM | LAVA CELL NSY
|  |  |  | 1 | K/G | SALT
|  |  |  | 200 | GRM | KKT POWDER
RINSE | 2 | RT | 100 | 2 | K/G | KUPCS BOLL
EXTRACT&DRY
HYPO/PP SPRAY |  |  |  | 5 | GRM | PERMENGANATE
|  |  |  | 200 | GRM | HYPO
|  |  |  | 800 | GRM | WATER
NEUTRALIZATION | 3 | RT | 60 | 100 | GRM | ROYACTIVEX KS
RINSE | 2 | RT | 100
CLEAN UP | 5 | 50 | 60 | 300 | K/G | PEROXIDE
|  |  |  | 100 | GRM | ROYA CLEAN PWR
RINSE | 2 | RT | 100
WASH.TINT | 2 | 40 | 60 | 4 | M/L | BLUE
DRAIN |  |  |  | 200 | GRM | SALT
WASH SOFT | 5 | RT | 60 | 3 | K/G | ANTI OZON SOFT
EXTRACT&DRY |  |  |  | 30 | GRM | A.ACID. PH/5