## MN-000527
DATE | 2024-12-22 |  |  | WASH.CODE |  | ZR.000527
FINISHER:CODE | 8307/046 |  |  |  |  | DRYPROCESS.AND WET PROCES
MODEL:CODE | 8307/046
SAP CODE | 6000575
FABRIC:CODE | MARITAS:7556-H10 DUSTIN
FABRIC:CODE | BLUE REEF PRESHRUNK
QUANTITY | 4 PCS
ROLL:CODE
FAB. WEIGHT
UNITS
TYPE MACHINE
DRYING TIME (Min.) :
COMMENTS:
| MID |  |  | WASH:SUPERVISOR:SAYED
FREE DEVELOPMENT | E | of | 1 |  |  |  | Supplier | PH Value
ACTION | TIME | TEMP | Liters | AMT | UNITS | Chemicals
WHISKERS | WASH ASPER TARGET
HAND SAND
GRINDING
HYPO/PP SPRAY |  |  |  | 5 | GRM | PERMENGANATE
|  |  |  | 200 | GRM | HYPO
|  |  |  | 800 | GRM | WATER
DESIZE | 2 | 50 | 200 | 1 | GRM | WEATING AGENT
|  |  |  | 1 | GRM | LAVA SPERSE
DRAIN | 2 |  |  | 2 | GRM | ROYACTIVEX KS
WATER FREE ENZYME WASHING | 25 |  |  | 15 | GRM | LAVA CELL NSY
|  |  |  | 3 | K/G | SALT
|  |  |  | 200 | GRM | KKT POWDER
RINSE | 2 | RT | 200
WASH.TINT | 5 | 40 | 200 | 100 | M/L | BROWN GGL
|  |  |  | 20 | M/L | YELLOW
|  |  |  | 5 | M/L | BROWN BL
DRAIN |  |  |  | 1 | K/G | SALT
WASH SOFT | 4 | RT | 150 | 7 | K/G | ANTI OZON SOFT
EXTRACT&DRY |  |  |  | 1 | GRM | A.ACID. PH/5
3D FINAL IRON EFFECT