## MN-000522
DATE | 2024-11-01 |  |  | WASH.CODE |  | ZR.000528
FINISHER:CODE | [5 empty] | DRYPROCESS.AND WET PROCES
MODEL:CODE | BOOTCUT IN HEMANTI
SAP CODE | 6000571
FABRIC:CODE | BOSSA:HEMANTI TRUE BLUE
QUANTITY | 1 PCS
ROLL:CODE
FAB. WEIGHT
UNITS
TYPE MACHINE
DRYING TIME (Min.) :
COMMENTS:
| DARK/MID |  |  | WASH:SUPERVISOR:ASSEAM
FREE DEVELOPMENT | E | of | 1 |  |  |  | Supplier | PH Value
ACTION | TIME | TEMP | Liters | AMT | UNITS | Chemicals
LASER WHIKSERS | WASH ASPER ORJ
LASER HAND SAND
TACKING
DESIZE | 5 | 50 | 60 | 1 | GRM | LAVA SPERSE
|  |  |  | 3 | GRM | ROLUX LSA
RINSE | 2 | RT | 60 | 1 | GRM | LUBRICANT
LACKAZ ENZYM | 25 | 45 | 20 | 1 | GRM | LACKAZ ENZYM
|  |  |  | 10 | K/G | NEW STONE
RINSE | 2 | RT |  | 0.5 | GRM | A.ACID
EXTRACT&DRY
HYPO/PP SPRAY |  |  |  | 10 | g/l | PERMENGANATE
|  |  |  | 200 | g/l | HYPO
|  |  |  | 800 | g/l | WATER
NEUTRALIZATION | 5 | RT | 60 | 100 | GRM | ROYACTIVEX KS
RINSE | 2 | RT | 60
WASH.TINT | 5 | 40 | 60 | 10 | M/L | BROWN BBL
|  |  |  | 20 | M/L | BROWN GGL
|  |  |  | 10 | M/L | BLACK
|  |  |  | 5 | M/L | ORANJ
DRAIN |  |  |  | 500 | GRM | SALT
WASH SOFT | 3 | RT | 60 | 1 | K/G | ANTI OZON SOFT
EXTRACT&DRY |  |  |  | 20 | GRM | A.ACID. PH/5
OZON %20. 5 MINT