## MN-000553
DATE | 2024-12-29 |  |  | WASH.CODE |  | ZR.000553
FINISHER:CODE | [5 empty] | DRYPROCESS.AND WET PROCES
MODEL:CODE | THE CROPPED OVERSHIRT
SAP CODE | 6000650
FABRIC:CODE | BOSSA:PORSCHE NOCHE
FABRIC:CODE
QUANTITY | 2 PCS
ROLL:CODE | ROLL:NUMBER:15374
FAB. WEIGHT
UNITS
TYPE MACHINE
DRYING TIME (Min.) :
COMMENTS:
| MID |  |  | WASH:SUPERVISOR:MODA
FREE DEVELOPMENT | E | of | 1 |  |  |  | Supplier | PH Value
ACTION | TIME | TEMP | Liters | AMT | UNITS | Chemicals
WHISKERS | ASPER.ORJ SAMPLER
HAND SAND
DESIZE |  | 50 |  |  | GRM | LAVA SPERSE
[5 empty] | GRM | ROLUX LSA
RINSE X2 | 2 | RT |  |  | GRM | LUBRICANT
STONE ENZYMES |  | 40 |  |  | GRM | NEUTRAL.ENZYM.ROYA ZYME
|  |  |  | 0.5 | GRM | ROSPERSE
RINSE | 2 | RT |  |  | K/G | NEW STONE
BLEACH |  | RT |  |  | GRM | SODA ASH
RINSE | 2 | RT |  |  | K/G | HYPO
BLEACH |  | RT |  |  | GRM | SODA ASH
RINSE | 2 | RT |  |  | K/G | HYPO
NEUTRALIZATION | 5 | RT |  |  | K/G | PEROXIDE
RINSE X2
EXTRACT&DRY
HYPO/PP SPRAY |  |  |  | 5 | g/l | PERMENGANATE
|  |  |  | 200 | g/l | HYPO
|  |  |  | 800 | g/l | WATER
NEUTRALIZATION | 5 | RT |  |  | GRM | ROYACTIVEX KS
RINSE | 2 | RT
CLEAN UP |  | 50 |  |  | K/G | PEROXIDE
[5 empty] | GRM | NEAR CAND OP EXTRA
RINSE | 2 | RT
BIOPOLISHING |  | 55 |  |  | GRM | LAVA CELL BNG
[5 empty] | GRM | A.ACID. PH/55
RINSE | 2 | RT
WASH.TINT |  | 40 |  |  | M/L | BROWN GGL
[5 empty] | M/L | YELLOW
DRAIN |  |  |  |  | GRM | SALT
WASH SOFT |  | RT |  |  | K/G | ANTI OZON SOFT
EXTRACT&DRY |  |  |  |  | GRM | A.ACID. PH/5