## ZR.000555
dcr
DATE | 2024-12-31 |  |  | WASH.CODE |  | ZR-000555
FINISHER:CODE | [5 empty] | DRYPROCESS.AND WET PROCES
MODEL:CODE | THE PATCH POCKET SHORT
SAP CODE | 6000655
FABRIC:CODE | BOSSA:HERMANTI.TRUEBLUE
QUANTITY | 3 PCS
ROLL:CODE | ROLL:NUMBER:2405019287
FAB. WEIGHT
UNITS
TYPE MACHINE
DRYING TIME (Min.) :
COMMENTS:
MR.ERDEM |  |  |  | WASH:SUPERVISOR:SAYED
| E | of | 1 |  |  |  | Supplier | PH Value
ACTION | TIME | TEMP | Liters | AMT | UNITS | Chemicals
WASH ASPER.ORJ SAMPLER
DESIZE |  | 50 |  | 1 | GRM | LAVA SPERSE
|  |  |  | 3 | GRM | ROLUX LSA
RINSE | 2 | RT |  | 1 | GRM | LUBRICANT
COMBO ENZYM |  | 40 |  | 2 | GRM | NEUTRAL.ENZYM.ROYA ZYME
|  |  |  | 0,5 | GRM | ROCELL NTE NEUTRAL ENZYM
|  |  |  | 10 | K/G | NEW STONE
RINSE | 2 | RT |  | 1 | GRM | ROSPERSE
BLEACH |  | RT |  |  | K/G | HYPO
[5 empty] | GRM | SODA ASH
RINSE | 2 | RT
BLEACH |  | RT |  |  | K/G | HYPO
[5 empty] | GRM | SODA ASH
NEUTRALIZATION | 5 | RT |  |  | K/G | PEROXIDE
RINSE | 2 | RT
CLEAN UP |  | 50 |  |  | K/G | PEROXIDE
[5 empty] | GRM | NEAR CAND OP EXTRA
RINSE | 2 | RT
WASH.TINT |  | 40 |  |  | M/L | BROWN BL
[5 empty] | M/L | BROWN GGL
DARIN |  |  |  |  | GRM | SALT
WASH SOFT |  | RT |  |  | GRM | ANTI OZON SOFT
[5 empty] | GRM | ROSIL-7206 HIDROFILIK SILICON
EXTRACT&DRY |  |  |  |  | GRM | A.ACID. PH/5