## MN-000559
DATE | 2025-01-05 |  |  | WASH.CODE |  | ZR.000559
FINISHER:CODE | WASH.OPT.2 |  |  |  |  | DRYPROCESS.AND WET PROCES
MODEL:CODE | THE.DENIM.SHIRT
SAP CODE | 6000670
FABRIC:CODE | BOSSA:LOKI DEEP
QUANTITY | 2 PCS
ROLL:CODE
FAB. WEIGHT
UNITS
TYPE MACHINE
DRYING TIME (Min.) :
COMMENTS:
| LIGHT |  |  | WASH:SUPERVISOR:TAHA.MODA
FREE DEVELOPMENT | E | of | 1 |  |  |  | Supplier | PH Value
ACTION | TIME | TEMP | Liters | AMT | UNITS | Chemicals
HAND SAND | WASH ASPER.FOTO
DESIZE |  | 50 |  |  | GRM | LAVA SPERSE
[5 empty] | GRM | ROLUX LSA
RINSE X3 |  |  |  |  | GRM | LUBRICANT
COMBO ENZYM |  | 40 |  | 2 | GRM | NEUTRAL.ENZYM.ROYA ZYME
|  |  |  | 0,5 | GRM | ROCELL NTE NEUTRAL ENZYM
RINSE | 2 | RT |  | 0.5 | GRM | ROSPERSE
EXTRACT 2 MINT
MON WASH
MOON WASH |  |  |  |  | GRM | NOVA TEX MOON
[5 empty] | GRM | KKT POWDER
NEUTRALIZATION | 5 | RT |  |  | GRM | ROYACTIVEX KS
RINSE | 2 | RT
BLEACH |  | RT |  |  | GRM | SODA ASH
[5 empty] | K/G | HYPO
NEUTRALIZATION | 5 | RT |  |  | K/G | PEROXIDE
RINSE X2
CLEAN UP |  | 50 |  |  | K/G | PEROXIDE
[5 empty] | GRM | NEAR CAND OP EXTRA
RINSE | 2 | RT
BIOPOLISHING |  | 55 |  |  | GRM | LAVA CELL BNG
[5 empty] | GRM | A.ACID. PH/55
RINSE | 2 | RT
WASH SOFT |  | RT |  |  | K/G | ANTI OZON SOFT
EXTRACT&DRY |  |  |  |  | GRM | A.ACID. PH/5