## MN-000560
DATE | 2025-01-05 |  |  | WASH.CODE |  | ZR.000560
FINISHER:CODE | [5 empty] | DRYPROCESS.AND WET PROCES
MODEL:CODE | THE POCKETS OVER SHIRT
SAP CODE | 6000673
FABRIC:CODE | ISKO:S58234 SUPERB MALIBLUE
FABRIC:CODE
QUANTITY | 2 PCS
ROLL:CODE
FAB. WEIGHT
UNITS
TYPE MACHINE
DRYING TIME (Min.) :
COMMENTS:
| DARK/ MID |  |  | WASH:SUPERVISOR:TAHA//MODA
FREE DEVELOPMENT | E | of | 1 |  |  |  | Supplier | PH Value
ACTION | TIME | TEMP | Liters | AMT | UNITS | Chemicals
WASH ASPER TARGET
WHISKERS
HAND SAND
DESIZE |  | 50 |  |  | GRM | LAVA SPERSE
DRAIN | 5
WATER FREE ENZYME WASHING |  |  |  | 30 | GRM | LAVA CELL NSY
|  |  |  | 300 | K/G | SALT
|  |  |  | 400 | GRM | KKT POWDER
RINSE | 2 | 50
DRAIN | 5
WATER FREE ENZYME WASHING |  |  |  | 30 | GRM | LAVA CELL NSY
|  |  |  | 300 | K/G | SALT
|  |  |  | 400 | GRM | KKT POWDER
RINSE | 2 | RT
BLEACH |  | RT |  |  | GRM | SODA ASH
RINSE | 2 | RT |  |  | K/G | HYPO
NEUTRALIZATION | 5 | RT |  |  | K/G | PEROXIDE
RINSE X2
CLEAN UP |  | 50 |  |  | K/G | PEROXIDE
[5 empty] | GRM | NEAR CAND OP EXTRA
RINSE | 2 | RT
EXTRACT&DRY
HYPO/PP SPRAY |  |  |  | 5 | GRM | PERMENGANATE
|  |  |  | 200 | GRM | HYPO
|  |  |  | 800 | GRM | WATER
NEUTRALIZATION | 5 | RT |  |  | GRM | ROYACTIVEX KS
RINSE | 2 | RT
BIOPOLISHING |  | 55 |  |  | GRM | LAVA CELL BNG
[5 empty] | GRM | A.ACID. PH/55
RINSE | 2 | RT
WASH SOFT |  | RT |  |  | K/G | ANTI OZON SOFT
EXTRACT&DRY |  |  |  |  | GRM | A.ACID. PH/5