## MN-000562
DATE | 2025-01-05 |  |  | WASH.CODE |  | ZR.000562
FINISHER:CODE | [5 empty] | DRYPROCESS.AND WET PROCES
MODEL:CODE | THE.ZW.BERMUDA
SAP CODE | 6000659
FABRIC:CODE | ISKO:S58234 SUPERB MALIBLUE
FABRIC:CODE | 2 PCS
QUANTITY | ROLL:NUMBER:54007
ROLL:CODE
FAB. WEIGHT
UNITS
TYPE MACHINE
DRYING TIME (Min.) :
COMMENTS:
| DARK |  |  | WASH:SUPERVISOR:TAHA//MODA
FREE DEVELOPMENT | E | of | 1 |  |  |  | Supplier | PH Value
ACTION | TIME | TEMP | Liters | AMT | UNITS | Chemicals
WHISKERS | WASH ASPER TARGET
HAND SAND
PEC EFFECT
GRINDING
DESIZE |  | 50 |  |  | GRM | LAVA SPERSE
DRAIN | 5
WATER FREE ENZYME WASHING |  |  |  | 30 | GRM | LAVA CELL NSY
|  |  |  | 200 | K/G | SALT
|  |  |  | 200 | GRM | KKT POWDER
RINSE | 2 | 50
EXTRACT&DRY
HYPO/PP SPRAY |  |  |  | 5 | GRM | PERMENGANATE
|  |  |  | 200 | GRM | HYPO
|  |  |  | 800 | GRM | WATER
NEUTRALIZATION | 5 | RT |  |  | GRM | ROYACTIVEX KS
RINSE | 2 | RT
CLEAN UP |  | 50 |  |  | K/G | PEROXIDE
[5 empty] | GRM | NEAR CAND OP EXTRA
RINSE | 2 | RT
BIOPOLISHING |  | 55 |  |  | GRM | LAVA CELL BNG
[5 empty] | GRM | A.ACID. PH/55
RINSE | 2 | RT
WASH SOFT |  | RT |  |  | K/G | ANTI OZON SOFT
EXTRACT&DRY |  |  |  |  | GRM | A.ACID. PH/5