## MN-000567
DATE | 2025-02-06 |  |  | WASH.CODE |  | ZR.000567
FINISHER:CODE | 8307/052 |  |  |  |  | DRYPROCESS.AND WET PROCES
MODEL:CODE | 8307/052
SAP CODE | 6000681
FABRIC:CODE | ISKO:RAFA MALI BLUE
QUANTITY | 4 PCS
ROLL:CODE | 16034
FAB. WEIGHT
UNITS
TYPE MACHINE
DRYING TIME (Min.) :
COMMENTS:
| MID |  |  | WASH:SUPERVISOR:ASSEAM
FREE DEVELOPMENT | E | of | 1 |  |  |  | Supplier | PH Value
ACTION | TIME | TEMP | Liters | AMT | UNITS | Chemicals
HAND SAND | WASH ASPER ORJ
LASER:WHISKERS
LASER:HAND SAND
GRINDING
DESIZE | 10 | 50 | 100 | 1 | GRM | LAVA SPERSE
|  |  |  | 2 | GRM | ROLUX LSA
RINSE X3 | 2 | RT | 120 | 1 | GRM | LUBRICANT
COMBO ENZYM | 30 | 40 | 40 | 2 | GRM | NEUTRAL.ENZYM.ROYA ZYME
|  |  |  | 10 | K/G | NEW STONE
RINSE | 2 | RT | 120 | 0.5 | GRM | ROSPERSE
BLEACH | 3 | RT | 100 | 1 | GRM | SODA ASH
RINSE X2 | 2 | RT | 120 | 1 | K/G | HYPO
NEUTRALIZATION | 5 | RT | 100 | 500 | GRM | PEROXIDE
RINSE X2 | 2 | RT | 120
CLEAN UP | 5 | 50 | 100 | 100 | GRM | NEAR CAND OP EXTRA
RINSE X3 | 2 | RT | 120 | 500 | GRM | PEROXIDE
EXTRACT&DRYER
HYPO/PP |  |  |  | 200 | GRM | HYPO
|  |  |  | 10 | GRM | PERMENGANATE
|  |  |  | 800 | GRM | WATER
NEUTRALIZATION | 5 | RT | 100 | 100 | GRM | ROYACTIVEX KS
RINSE | 2 | RT | 120
WASH.TINT | 3 | 40 | 70 | 1 | M/L | BROWN GGL
|  |  |  | 1 | M/L | BROWN BL
DARIN |  |  |  | 250 | GRM | SALT
WASH SOFT | 3 | RT | 70 | 1 | K/G | ANTI OZON SOFT
EXTRACT&DRY |  |  |  | 50 | GRM | A.ACID. PH/5