## MN-000572
DATE | 2025-02-16 |  |  | WASH.CODE |  | ZR.000572
FINISHER:CODE | OPT3 |  |  |  |  | DRYPROCESS.AND WET PROCES
MODEL:CODE
SAP CODE
FABRIC:CODE
QUANTITY
ROLL:CODE
FAB. WEIGHT
UNITS
TYPE MACHINE
DRYING TIME (Min.) :
COMMENTS:
| ICE |  |  | WASH:SUPERVISOR:ASSEAM
FREE DEVELOPMENT | E | of | 1 |  |  |  | Supplier | PH Value
ACTION | TIME | TEMP | Liters | AMT | UNITS | Chemicals
ASPER.ORJ SAMPLER
DESIZE |  | 50 |  |  | GRM | LAVA SPERSE
[5 empty] | GRM | ROLUX LSA
RINSE X3 |  |  |  |  | GRM | LUBRICANT
GRAOX
AKTIVATOR PROCESS |  |  |  |  | GRM | LAVA CON GRAOX. %1
DRAIN
BLEACH |  | RT |  |  | GRM | SODA ASH
RINSE | 2 | RT |  |  | K/G | HYPO
BLEACH |  | RT |  |  | GRM | SODA ASH
RINSE | 2 | RT |  |  | K/G | HYPO
NEUTRALIZATION | 5 | RT |  |  | K/G | PEROXIDE
RINSE X2
EXTRACT&DRY
RINSE X1
EXTRACT& 2 (MINUTES
MON WASH
MOON WASH |  |  |  |  | GRM | NOVA TEX MOON
[5 empty] | GRM | KKT POWDER
NEUTRALIZATION | 5 | RT |  |  | GRM | ROYACTIVEX KS
RINSE | 2 | RT
CLEAN UP |  | 50 |  |  | K/G | PEROXIDE
[5 empty] | GRM | NEAR CAND OP EXTRA
RINSE | 2 | RT
BIOPOLISHING |  | 55 |  |  | GRM | LAVA CELL BNG
[5 empty] | GRM | A.ACID. PH/55
RINSE | 2 | RT
WASH.TINT |  | 40 |  |  | M/L | BROWN GGL
[5 empty] | M/L | BROWN. BL
DRAIN |  |  |  |  | GRM | SALT
WASH SOFT |  | RT |  |  | K/G | ANTI OZON SOFT
EXTRACT&DRY |  |  |  |  | GRM | A.ACID. PH/5