## MN-000568
DATE | 2025-02-16 |  |  | WASH.CODE |  | ZR.000574
FINISHER:CODE | [5 empty] | DRYPROCESS.AND WET PROCES
MODEL:CODE
SAP CODE
FABRIC:CODE
QUANTITY
ROLL:CODE
FAB. WEIGHT
UNITS
TYPE MACHINE
DRYING TIME (Min.) :
COMMENTS:
| LIGHT |  |  | WASH:SUPERVISOR:MODA
FREE DEVELOPMENT | E | of | 1 |  |  |  | Supplier | PH Value
ACTION | TIME | TEMP | Liters | AMT | UNITS | Chemicals
HAND SAND | WASH ASPER ORJ
LASER:WHISKERS
LASER:HAND SAND
GRINDING
TACKING
DESIZE | 5 | 50 | 30 | 1 | GRM | LAVA SPERSE
|  |  |  | 1 | GRM | ROLUX LSA
RINSE X3 |  |  | 60 | 1 | GRM | LUBRICANT
5 MUNITES OPEN TACKING 2 TIME NEW STONE
COMBO ENZYM | 50 | 40 | 10 | 2 | GRM | NEUTRAL.ENZYM.ROYA ZYME
|  |  |  | 15 | K/G | NEW STONE
RINSE | 2 | RT | 60 | 0.5 | GRM | ROSPERSE
BLEACH | 10 | RT | 30 | 1 | GRM | SODA ASH
RINSE X2 | 2 | RT | 60 | 5 | K/G | HYPO
NEUTRALIZATION | 5 | RT | 60 | 500 | GRM | PEROXIDE
RINSE X2 | 2 | RT
EXTRACT&DRYER | DAMAGE
HYPO/PP |  |  |  | 200 | GRM | HYPO
|  |  |  | 10 | GRM | PERMENGANATE
|  |  |  | 800 | GRM | WATER
RINSE X1
2 MINUTES EXTRACT
MON WASH
MOON WASH | 25 |  |  | 20 | GRM | NOVA TEX MOON
|  |  |  | 200 | GRM | KKT POWDER
NEUTRALIZATION | 5 | RT | 30 | 100 | GRM | ROYACTIVEX KS
RINSE | 2 | RT | 60
CLEAN UP | 7 | 50 | 30 | 100 | GRM | NEAR CAND OP EXTRA
RINSE X3 | 2 | RT | 60 | 500 | GRM | PEROXIDE
BIOPOLISHING | 7 | 55 | 30 | 100 | GRM | LAVA CELL BNG
|  |  |  | 30 | GRM | A.ACID. PH/55
RINSE | 2 | RT | 60
WASH.TINT | 5 | 40 | 30 | 3 | M/L | BROWN GGL
|  |  |  | 1 | M/L | YELLOW
DARIN |  |  |  | 200 | GRM | SALT
WASH SOFT | 5 | RT | 30 | 2 | K/G | ANTI OZON SOFT
EXTRACT&DRY |  |  |  | 30 | GRM | A.ACID. PH/5