## MN-000578
DATE | 2024-11-01 |  |  | WASH.CODE |  | ZR.000578
FINISHER:CODE | 8307/041 |  |  |  |  | DRYPROCESS.AND WET PROCES
MODEL:CODE | 8307/041
SAP CODE | 6000699
FABRIC:CODE | TAYPA:60698AT1
QUANTITY | 2 PCS
ROLL:CODE
FAB. WEIGHT
UNITS
TYPE MACHINE
DRYING TIME (Min.) :
COMMENTS:
| MID |  |  | WASH:SUPERVISOR:ASSEAM
FREE DEVELOPMENT | E | of | 1 |  |  |  | Supplier | PH Value
ACTION | TIME | TEMP | Liters | AMT | UNITS | Chemicals
WASH ASPER TARGET
WHISKERS
HAND SAND
GRINDING
DESIZE |  | 50 | 40 |  | GRM | LAVA SPERSE
[5 empty] | GRM | ROLUX LSA
RINSE | 2 | RT | 60 |  | GRM | LUBRICANT
COMBO ENZYM |  | 45 |  | 0,5 | GRM | ROYACELL NTE NEUTRAL ENZYM
|  |  |  | 2 | GRM | ROYA ENZYMES
|  |  |  | 10 | K/G | NEW STONE
RINSE | 2 | RT |  | 1 | GRM | DISPERS
CLEAN UP |  | RT |  |  | GRM | SODA ASH
RINSE | 2 | RT |  |  | GRM | DISPERS
BLEACH |  | RT |  |  | GRM | SODA ASH
RINSE | 2 | RT |  |  | K/G | HYPO
NEUTRALIZATION | 5 | RT |  |  | GRM | ROYACTIVEX KS
RINSE | 2 | RT
EXTRACT&DRY
HYPO/PP SPRAY |  |  |  | 10 | GRM | PERMENGANATE
|  |  |  | 200 | GRM | HYPO
|  |  |  | 800 | GRM | WATER
NEUTRALIZATION | 3 | RT |  |  | GRM | ROYACTIVEX KS
RINSE | 2 | RT
WASH.TINT |  | 40 |  |  | M/L | BROWN BBL
[5 empty] | M/L | BROWN GGL
DRAIN |  |  |  |  | GRM | SALT
WASH SOFT |  | RT |  |  | K/G | ANTI OZON SOFT
EXTRACT&DRY |  |  |  |  | GRM | A.ACID. PH/5