## ZR.000580
DATE | 2025-04-05 |  |  | WASH.CODE |  | ZR.000580
FINISHER:CODE | 8307/056 OPT.3 |  |  |  |  | DRYPROCESS.AND WET PROCES
MODEL:CODE | 8307/056 OPT.3
SAP CODE | 6000689
FABRIC:CODE | BOSSA:HEMANTI SING BLUE
QUANTITY | 4 PCS
ROLL:CODE | 5008612
FAB. WEIGHT
UNITS
TYPE MACHINE
DRYING TIME (Min.) :
COMMENTS:
| MID |  |  | WASH:SUPERVISOR:SAYED
FREE DEVELOPMENT | E | of | 1 |  |  |  | Supplier | PH Value
ACTION | TIME | TEMP | Liters | AMT | UNITS | Chemicals
WHISKERS | ASPER.ORJ SAMPLER
HAND SAND
TACKING
STONE BOX NET
DESIZE | 10 | 50 | 40 |  | GRM | LAVA SPERSE
[5 empty] | GRM | ROLUX LSA
RINSE X3 | 2 | RT | 50 |  | GRM | LUBRICANT
COMBO ENZYM | 15 | 40 | 10 | 2 | GRM | NEUTRAL.ENZYM.ROYA ZYME
|  |  |  | 0,5 | GRM | ROCELL NTE NEUTRAL ENZYM
|  |  |  | 10 | K/G | NEW STONE
RINSE | 2 | RT | 50 | 0.5 | GRM | ROSPERSE
NET. TACKING. OUT
COMBO ENZYM | 15 | 40 | 10 | 2 | GRM | NEUTRAL.ENZYM.ROYA ZYME
|  |  |  | 0,5 | GRM | ROCELL NTE NEUTRAL ENZYM
|  |  |  | 10 | K/G | NEW STONE
RINSE | 2 | RT | 50 | 0.5 | GRM | ROSPERSE
CLEAN UP | 5 | 40 | 40 | 3 | GRM | SODA ASH
RINSE X3 | 2 | RT |  | 1 | GRM | DISPERS
EXTRACT & DRYER
GRINDING
HYPO/PP |  |  |  | 200 | GRM | HYPO
|  |  |  | 10 | GRM | PERMENGANATE
|  |  |  | 800 | GRM | WATER
RINSE X1. EXTRACT. 2 MINT
MACHINE CLOSE MON WASH
MON WASH | 25 |  |  | 25 | GRM | NOVA TEX MOON
|  |  |  | 200 | GRM | KKT. POWDER
NEUTRALIZATION | 5 | RT | 40 | 100 | GRM | ROYACTIVEX KS
RINSE | 2 | RT | 50
CLEAN UP | 7 | 50 | 40 | 500 | K/G | PEROXIDE
|  |  |  | 100 | GRM | NEAR CAND OP EXTRA
RINSE | 2 | RT
WASH.TINT | 5 | 40 | 40 | 7 | M/L | BROWN BL
|  |  |  | 1 | M/L | RED
DRAIN |  |  |  |  | GRM | SALT
WASH SOFT | 4 | RT | 30 | 2 | K/G | ANTI OZON SOFT
EXTRACT&DRY |  |  |  | 30 | GRM | A.ACID. PH/5