## MN-000569
DATE | 2025-02-12 |  |  | WASH.CODE |  | ZR.000592
FINISHER:CODE | [5 empty] | DRYPROCESS.AND WET PROCES
MODEL:CODE
SAP CODE | 6000684
FABRIC:CODE | BOSSA:BALAR.SAVE FERN BLUE
QUANTITY | 4 PCS
ROLL:CODE | ROLL:04158
FAB. WEIGHT
UNITS
TYPE MACHINE
DRYING TIME (Min.) :
COMMENTS:
| MID |  |  | WASH:SUPERVISOR:ASSEAM
FREE DEVELOPMENT | E | of | 1 |  |  |  | Supplier | PH Value
ACTION | TIME | TEMP | Liters | AMT | UNITS | Chemicals
WASH ASPER ORJ
WASH | 10 | 50 | 30 | 3 | GRM | COUSTIC SODA
|  |  |  | 3 | GRM | ROLUX LSA
RINSE X2 | 2 |  | 60 | 5 | GRM | PEROXIDE
NEUTRALIZATION | 3 | RT | 30 | 1 | GRM | A.ACID
RINSE | 2 | RT | 60
COMBO ENZYM | 15 | 40 | 30 | 2 | GRM | NEUTRAL.ENZYM.ROYA ZYME
|  |  |  | 1 | GRM | ROCELL NTE NEUTRAL ENZYM
|  |  |  | 10 | K/G | NEW STONE
RINSE | 2 | RT | 60 | 0.5 | GRM | ROSPERSE
EXTRACT FULL | RANDOM TOWEL
RANDOM/BLEACH | 20 |  |  | 3 | K/G | HYPO
|  |  |  | 100 | GRM | TOWEL
|  |  | 60 | 20 | K/G | WATER
NEUTRALIZATION | 5 | RT | 30 | 100 | GRM | ROYACTIVEX KS
RINSE | 2 | RT | 60
CLEAN UP | 5 | 50 | 30 | 100 | GRM | NEAR CAND OP EXTRA
|  |  |  | 100 | GRM | COUSTIC SODA
|  |  |  | 5 | M/L | ASUBLANC PIB
RINSE X3 | 2 | RT | 60 | 500 | GRM | PEROXIDE
EXTRACT&DRY
LASER WHISKER
LASER HAND SAND
CLEAN UP | 10 | 50 | 30 | 100 | GRM | NEAR CAND OP EXTRA
RINSE X3 | 2 | RT |  | 300 | GRM | PEROXIDE
WASH SOFT | 5 | RT | 30 | 3 | K/G | ANTI OZON SOFT
EXTRACT&DRY |  |  |  | 30 | GRM | A.ACID. PH/5