## MN-000569
DATE | 2025-03-13 |  |  | WASH.CODE |  | ZR.000596
FINISHER:CODE | [5 empty] | DRYPROCESS.AND WET PROCES
MODEL:CODE | 0017NC
SAP CODE | 6000717
FABRIC:CODE | ISKO:62241
QUANTITY | 4 PCS
ROLL:CODE | ROLL:89013
FAB. WEIGHT
UNITS
TYPE MACHINE
DRYING TIME (Min.) :
COMMENTS: | ,
| MID |  |  | WASH:SUPERVISOR:ASSEAM
FREE DEVELOPMENT | E | of | 1 |  |  |  | Supplier | PH Value
ACTION | TIME | TEMP | Liters | AMT | UNITS | Chemicals
WASH ASPER FOTO
WASH |  | 50 |  | 3 | GRM | COUSTIC SODA
|  |  |  | 1 | GRM | DISPERS
RINSE X2 | 2 |  |  | 5 | GRM | PEROXIDE
NEUTRALIZATION | 3 | RT |  | 1 | GRM | A.ACID
RINSE | 2 | RT
COMBO ENZYM |  | 40 |  | 2 | GRM | NEUTRAL.ENZYM.ROYA ZYME
|  |  |  | 10 | K/G | NEW STONE
RINSE | 2 | RT |  | 0.5 | GRM | ROSPERSE
BLEACH |  | RT |  |  | GRM | COUSTIC SODA
RINSE | 2 | RT |  |  | K/G | HYPO
BLEACH |  | RT |  |  | GRM | COUSTIC SODA
RINSE | 2 | RT |  |  | K/G | HYPO
NEUTRALIZATION | 5 | RT |  |  | K/G | PEROXIDE
RINSE X2
BIOPOLISHING |  | 55 |  |  | GRM | LAVA CELL BNG
[5 empty] | GRM | A.ACID. PH/55
RINSE | 2 | RT
WASH SOFT |  | RT |  |  | K/G | ANTI OZON SOFT
EXTRACT&DRY |  |  |  |  | GRM | A.ACID. PH/5