## MN-000568
DATE | 2025-03-17 |  |  | WASH.CODE |  | ZR.000597
FINISHER:CODE | 8307/051 OPT1 |  |  |  |  | DRYPROCESS.AND WET PROCES
MODEL:CODE | 8307/051 OPT1
SAP CODE | 6000722
FABRIC:CODE | BOSSA:PORSCHE/MESO/BLUE
QUANTITY | 2 PCS
ROLL:CODE | 12416
FAB. WEIGHT
UNITS
TYPE MACHINE
DRYING TIME (Min.) :
COMMENTS:
| LIGHT |  |  | WASH:SUPERVISOR:MODA
FREE DEVELOPMENT | E | of | 1 |  |  |  | Supplier | PH Value
ACTION | TIME | TEMP | Liters | AMT | UNITS | Chemicals
HAND SAND | WASH ASPER ORJ
LASER:WHISKERS
LASER:HAND SAND
GRINDING
TACKING
DESIZE |  | 50 |  | 1 | GRM | LAVA SPERSE
|  |  |  | 1 | GRM | ROLUX LSA
RINSE X3 |  |  |  | 1 | GRM | LUBRICANT
5 MUNITES OPEN TACKING 2 TIME NEW STONE
COMBO ENZYM |  | 40 |  | 2 | GRM | NEUTRAL.ENZYM.ROYA ZYME
|  |  |  | 15 | K/G | NEW STONE
RINSE | 2 | RT |  | 0.5 | GRM | ROSPERSE
BLEACH |  | RT |  |  | GRM | COUSTIC SODA
RINSE X2 | 2 | RT |  |  | K/G | HYPO
NEUTRALIZATION | 5 | RT |  |  | GRM | PEROXIDE
RINSE X2 | 2 | RT
EXTRACT&DRYER | DAMAGE
HYPO/PP |  |  |  | 200 | GRM | HYPO
|  |  |  | 10 | GRM | PERMENGANATE
|  |  |  | 800 | GRM | WATER
RINSE X1
2 MINUTES EXTRACT
MON WASH
MOON WASH |  |  |  |  | GRM | NOVA TEX MOON
[5 empty] | GRM | KKT POWDER
NEUTRALIZATION | 5 | RT |  |  | GRM | ROYACTIVEX KS
RINSE | 2 | RT
CLEAN UP |  | 50 |  |  | GRM | NEAR CAND OP EXTRA
RINSE X3 | 2 | RT |  |  | GRM | PEROXIDE
BIOPOLISHING |  | 55 |  |  | GRM | LAVA CELL BNG
[5 empty] | GRM | A.ACID. PH/55
RINSE | 2 | RT
WASH.TINT |  | 40 |  |  | M/L | BROWN GGL
[5 empty] | M/L | YELLOW
DARIN |  |  |  |  | GRM | SALT
WASH SOFT |  | RT |  |  | K/G | ANTI OZON SOFT
EXTRACT&DRY |  |  |  |  | GRM | A.ACID. PH/5