## MN.000608
dcr
DATE | 2024-03-24 |  |  | WASH.CODE |  | ZR-000608
FINISHER:CODE | [5 empty] | DRYPROCESS.AND WET PROCES
MODEL:CODE
SAP CODE | 6000726
FABRIC:CODE | TAYAL:60635-A OD BLACK
QUANTITY | 2.PCS
ROLL:CODE
FAB. WEIGHT
UNITS
TYPE MACHINE
DRYING TIME (Min.) :
COMMENTS:
MR.ERDEM |  |  |  | WASH:SUPERVISOR:SAYED
FREE DEVELOPMENT | E | of | 1 |  |  |  | Supplier | PH Value
ACTION | TIME | TEMP | Liters | AMT | UNITS | Chemicals
WHISKERS | WASH ASPER.ORJ SAMPLER
HAND SAND
TIE CLIPS
DESIZE |  | 50 |  | 2 | GRM | LAVA SPERSE
|  |  |  | 2 | GRM | LAVA ZYME AEN 01. ALPHA AMYLASE
RINSE | 2 | RT
CLIPCS OUT
COMBO ENZYMES |  | 45 |  | 0,5 | GRM | ROCELL NTE NEUTRAL ENZYM
|  |  |  | 2 | GRM | NEUTRAL.ENZYM.ROYA ZYME
|  |  |  | 10 | K/G | NEW STONE
RINSE | 2 | RT
EXTRACT&DRY
HYPO/PP SPRAY |  |  |  | 5 | GRM | PERMENGANATE
|  |  |  | 200 | GRM | HYPO
|  |  |  | 800 | GRM | WATER
RINSE X1
FULL EXTRACT
MON WASH |  |  |  |  | GRM | PERMANGANAT
[5 empty] | GRM | WATER
[5 empty] | PCS | BOOL KUPCS
NEUTRALIZATION | 5 | RT |  |  | GRM | ROYACTIVEX KS
RINSE |  | RT
WASH.TINT |  | 40 |  |  | M/L | BROWN GGL
[5 empty] | M/L | BROWN BL
[5 empty] | M/L | YELLOW
DARIN |  |  |  |  | GRM | SALT
WASH SOFT |  | RT |  |  | K/G | ANTI OZON SOFT
EXTRACT&DRY |  |  |  |  | GRM | A.ACID. PH/5