## MN-000609
DATE | 2025-03-24 |  |  | WASH.CODE |  | ZR.000609
FINISHER:CODE | [5 empty] | DRYPROCESS.AND WET PROCES
MODEL:CODE | 0015 NC
SAP CODE | 6000732
FABRIC:CODE | BOSSA:KINTREY.MESO BLUE
QUANTITY | 1 PCS
ROLL:CODE
FAB. WEIGHT
UNITS
TYPE MACHINE
DRYING TIME (Min.) :
COMMENTS:
| MID |  |  | WASH:SUPERVISOR:TAHA
FREE DEVELOPMENT | E | of | 1 |  |  |  | Supplier | PH Value
ACTION | TIME | TEMP | Liters | AMT | UNITS | Chemicals
MID WASH
DESIZE |  | 50 |  | 1 | GRM | LAVA SPERSE
|  |  |  | 3 | GRM | ALPHA AMYLASE-LAVA ZYME AEN 01
RINSE | 2 | RT |  | 2 | GRM | LUBRICANT
COMBO ENZYM |  | 45 |  | 0,5 | GRM | ROYACELL NTE NEUTRAL ENZYM
|  |  |  | 2 | GRM | ROYA ENZYMES
|  |  |  | 10 | K/G | NEW STONE
RINSE | 2 | RT |  | 1 | GRM | DISPERS
CLEAN UP |  | 40 |  |  | GRM | SODA ASH
RINSE | 2 | RT |  |  | GRM | DISPERS
CLEAN UP |  | 50 |  |  | K/G | PEROXIDE
[5 empty] | GRM | NEAR CAND OP EXTRA
RINSE | 2 | RT
WASH SOFT |  | RT |  |  | K/G | ANTI OZON SOFT
EXTRACT&DRY |  |  |  |  | GRM | A.ACID. PH/5