## ZR-000613
DATE | 2025-03-24 |  |  | WASH.CODE |  | ZR.000613
FINISHER:CODE | [5 empty] | DRYPROCESS.AND WET PROCES
MODEL:CODE
SAP CODE | 6000731
FABRIC:CODE | BOSSA:HEMANTI:SING BLUE
QUANTITY | 1 PCS
ROLL:CODE
FAB. WEIGHT
UNITS
TYPE MACHINE
DRYING TIME (Min.) :
COMMENTS:
| MID/LIGHT |  |  | WASH:SUPERVISOR:TAHA
FREE DEVELOPMENT | E | of | 1 |  |  |  | Supplier | PH Value
ACTION | TIME | TEMP | Liters | AMT | UNITS | Chemicals
DESIZE |  | 50 |  |  | GRM | LAVA SPERSE
[5 empty] | GRM | ROLUX LSA
RINSE X3 |  |  |  |  | GRM | LUBRICANT
COMBO ENZYM |  | 45 |  | 0,5 | GRM | ROYACELL NTE NEUTRAL ENZYM
|  |  |  | 2 | GRM | ROYA ENZYMES
|  |  |  | 10 | K/G | NEW STONE
RINSE | 2 | RT
BLEACH |  | RT |  |  | GRM | COSTIC SODA
[5 empty] | K/G | HYPO
RINSE X2
BLEACH |  | RT |  |  | GRM | COSTIC SODA
[5 empty] | K/G | HYPO
NEUTRALIZATION | 5 | RT |  |  | K/G | PEROXIDE
RINSE X2
CLEAN UP |  | 50 |  |  | K/G | PEROXIDE
[5 empty] | GRM | NEAR CAND OP EXTRA
RINSE | 2 | RT
BIOPOLISHING |  | 55 |  |  | GRM | LAVA CELL BNG
[5 empty] | GRM | A.ACID. PH/55
RINSE | 2 | RT
WASH SOFT |  | RT |  |  | K/G | ANTI OZON SOFT
EXTRACT&DRY |  |  |  |  | GRM | A.ACID. PH/5