## MN-000615
DATE | 2025-04-05 |  |  | WASH.CODE |  | ZR.000614
FINISHER:CODE | 8307/957 |  |  |  |  | DRYPROCESS.AND WET PROCES
MODEL:CODE | 8307/957
SAP CODE | 6000684
FABRIC:CODE | BOSSA:BALAR.SAVE FERN BLUE
QUANTITY | 4 PCS
ROLL:CODE | ROLL:04158
FAB. WEIGHT
UNITS
TYPE MACHINE
DRYING TIME (Min.) :
COMMENTS:
| DARK |  |  | WASH:SUPERVISOR:SAYED
FREE DEVELOPMENT | E | of | 1 |  |  |  | Supplier | PH Value
ACTION | TIME | TEMP | Liters | AMT | UNITS | Chemicals
WHISKERS
HAND SAND
DESIZE | 10 | 50 | 40 | 1 | GRM | LAVA SPERSE
|  |  |  | 3 | GRM | ALPHA AMYLASE-LAVA ZYME AEN 01
RINSE | 2 | RT | 50 | 2 | GRM | LUBRICANT
COMBO ENZYM | 13 | 45 | 40 | 0,5 | GRM | ROYACELL NTE NEUTRAL ENZYM
|  |  |  | 2 | GRM | ROYA ENZYMES
|  |  |  | 10 | K/G | NEW STONE
RINSE | 2 | RT | 50 | 1 | GRM | DISPERS
CLEAN UP | 5 | 40 | 40 | 3 | GRM | SODA ASH
RINSE | 2 | RT | 50 | 1 | GRM | DISPERS
EXTRACT&DRY
HYPO/PP SPRAY |  |  |  | 10 | GRM | PERMENGANATE
|  |  |  | 200 | GRM | HYPO
|  |  |  | 800 | GRM | WATER
NEUTRALIZATION | 5 | RT | 40 | 200 | GRM | ROYACTIVEX KS
RINSE | 2 | RT | 50
BIOPOLISHING | 5 | 55 | 40 | 100 | GRM | LAVA CELL BNG
|  |  |  | 30 | GRM | A.ACID. PH/55
RINSE | 2 | RT | 50
WASH SOFT | 3 | RT | 40 | 500 | GRM | ANTI OZON SOFT
EXTRACT&DRY |  |  |  |  | GRM | A.ACID. PH/5