## MN-000615
DATE | 2025-03-25 |  |  | WASH.CODE |  | ZR.000615
FINISHER:CODE | [5 empty] | DRYPROCESS.AND WET PROCES
MODEL:CODE
SAP CODE | 6000731
FABRIC:CODE | BOSSA:HEMANTI:SING BLUE
QUANTITY | 1 PCS
ROLL:CODE
FAB. WEIGHT
UNITS
TYPE MACHINE
DRYING TIME (Min.) :
COMMENTS:
| ICE |  |  | WASH:SUPERVISOR:TAHA
FREE DEVELOPMENT | E | of | 1 |  |  |  | Supplier | PH Value
ACTION | TIME | TEMP | Liters | AMT | UNITS | Chemicals
DESIZE |  | 50 |  |  | GRM | LAVA SPERSE
[5 empty] | GRM | ROLUX LSA
RINSE X3 |  |  |  |  | GRM | LUBRICANT
PERMANGANAT BLEACH
PERMANGANAT BLEACH |  | 40 |  | 80 | GRM | PERMANGANAT
|  |  |  | 80 | GRM | AKTIVATOR
NEUTRALIZATION | 5 | RT |  |  | GRM | ROYACTIVEX KS
RINSE X2
BLEACH |  | RT |  |  | GRM | COUSTIC SODA
RINSE X2 | 2 | RT |  |  | K/G | HYPO
NEUTRALIZATION | 5 | RT |  |  | GRM | PEROXIDE
RINSE X2 | 2 | RT
CLEAN UP |  | 50 |  |  | K/G | PEROXIDE
[5 empty] | GRM | NEAR CAND OP EXTRA
RINSE | 2 | RT
BIOPOLISHING |  | 55 |  |  | GRM | LAVA CELL BNG
[5 empty] | GRM | A.ACID. PH/55
RINSE | 2 | RT
WASH SOFT |  | RT |  |  | K/G | ANTI OZON SOFT
EXTRACT&DRY |  |  |  |  | GRM | A.ACID. PH/5