## MN-000565
DATE | 2025-04-10 |  |  | WASH.CODE |  | ZR.000619
FINISHER:CODE | WASH.OPT.2 |  |  |  |  | DRYPROCESS.AND WET PROCES
MODEL:CODE
SAP CODE | 6000735
FABRIC:CODE | BOSSA:HEMATI SIGN BLUE
QUANTITY | 4 PCS
ROLL:CODE | ROLL:5021926
FAB. WEIGHT
UNITS
TYPE MACHINE
DRYING TIME (Min.) :
COMMENTS:
| MID |  |  | WASH:SUPERVISOR:SAYED
FREE DEVELOPMENT | E | of | 1 |  |  |  | Supplier | PH Value
ACTION | TIME | TEMP | Liters | AMT | UNITS | Chemicals
WHISKERS | WASH ASPER ORJ
DESIZE | 5 | 50 | 60 | 2 | GRM | LAVA SPERSE
RINSE X3 | 2 | RT | 50 | 2 | GRM | LUBRICANT
COMBO ENZYM | 35 | 40 | 50 | 2 | GRM | NEUTRAL.ENZYM.ROYA ZYME
|  |  |  | 1 | GRM | DISPERS
|  |  |  | 10 | K/G | NEW STONE
RINSE | 2 | RT | 50
COOL STONE | 10 | RT | 50 | 10 | K/G | NEW STONE
RINSE | 2 | RT | 50
RINSE X1
2. MUNITES EXTRACT | MOON WASH
MON WASH | 30 |  |  | 20 | GRM | NOVA TEX MOON
NEUTRALIZATION | 5 | RT | 50 | 100 | GRM | ROYACTIVEX KS
RINSE | 2 | RT | 50
WASH.TINT | 4 | 40 | 50 | 7 | M/L | BROWN GGL
|  |  |  | 3 | M/L | BROWN BL
DARIN |  |  |  | 200 | GRM | SALT
WASH SOFT | 2 | RT | 40 | 4 | K/G | ANTI OZON SOFT
EXTRACT&DRY |  |  |  | 20 | GRM | A.ACID. PH/5