## MN-000620
DATE | 2025-04-24 |  |  | WASH.CODE |  | ZR.000620
FINISHER:CODE | 8307/046.OPT 3 |  |  |  |  | DRYPROCESS.AND WET PROCES
MODEL:CODE | 8307/046 OPT 3
SAP CODE | 6000746
FABRIC:CODE | TAYAL:60748-AF1
QUANTITY | 2 PCS
ROLL:CODE
FAB. WEIGHT
UNITS
TYPE MACHINE
DRYING TIME (Min.) :
COMMENTS:
| DARK |  |  | WASH:SUPERVISOR:SAYED
FREE DEVELOPMENT | E | of | 1 |  |  |  | Supplier | PH Value
ACTION | TIME | TEMP | Liters | AMT | UNITS | Chemicals
WHISKERS | WASH ASPER TARGET. NO. TINT. CLEAN LOOK
HAND SAND
GRINDING
HYPO/PP SPRAY |  |  |  | 5 | GRM | PERMENGANATE
|  |  |  | 200 | GRM | HYPO
|  |  |  | 800 | GRM | WATER
DESIZE |  | 50 |  | 1 | GRM | WEATING AGENT
|  |  |  | 1 | GRM | LAVA SPERSE
DRAIN | 2 |  |  | 2 | GRM | ROYACTIVEX KS
WATER FREE ENZYME WASHING |  |  |  | 15 | GRM | LAVA CELL NSY
|  |  |  | 3 | K/G | SALT
|  |  |  | 200 | GRM | KKT POWDER
RINSE | 2 | RT
CLEAN UP |  | 50 |  |  | K/G | PEROXIDE
[5 empty] | GRM | NEAR CAND OP EXTRA
RINSE | 2 | RT
WASH SOFT |  | RT |  |  | K/G | ANTI OZON SOFT
EXTRACT&DRY |  |  |  |  | GRM | A.ACID. PH/5