## MN-000622
DATE | 2025-04-26 |  |  | WASH.CODE |  | ZR.000622
FINISHER:CODE | [5 empty] | DRYPROCESS.AND WET PROCES
MODEL:CODE | ZWD0024
SAP CODE | 6000747
FABRIC:CODE | TAYAL:60492-AT1
QUANTITY | 2 PCS
ROLL:CODE
FAB. WEIGHT
UNITS
TYPE MACHINE
DRYING TIME (Min.) :
COMMENTS:
| DARK |  |  | WASH:SUPERVISOR:ASSEAM
FREE DEVELOPMENT | E | of | 1 |  |  |  | Supplier | PH Value
ACTION | TIME | TEMP | Liters | AMT | UNITS | Chemicals
DESIZE |  | 50 |  | 1 | GRM | LAVA SPERSE
|  |  |  | 2 | GRM | ALPHA AMYLASE-LAVA ZYME AEN 01
DRAIN | 2 | RT |  | 2 | GRM | LUBRICANT
WATER FREE ENZYME WASHING |  |  |  | 30 | GRM | LAVA CELL NSY
|  |  |  | 400 | GRM | KKT POWDER
RINSE X3 | 2 | RT
CLEAN UP |  | 50 |  |  | GRM | NEAR OP EXTRA
RINSE | 2 | RT |  |  | GRM | PEROXIDE
BIOPOLISHING |  | 55 |  |  | GRM | LAVA CELL BNG
[5 empty] | GRM | A.ACID. PH/55
RINSE | 2 | RT
WASH SOFT |  | 35 |  |  | K/G | CATYONIC SOFT
EXTRACT&DRY