## ZR.000630
dcr
DATE | 2025-04-29 |  |  | WASH.CODE |  | ZR-000631
FINISHER:CODE | [5 empty] | DRYPROCESS.AND WET PROCES
MODEL:CODE
SAP CODE | 6000749
FABRIC:CODE | BOSSA:GLOJA CHROMA BLUE
QUANTITY | 2 PCS
ROLL:CODE | ROLL:100793
FAB. WEIGHT
UNITS
TYPE MACHINE
DRYING TIME (Min.) : | MID
COMMENTS:
MR.ERDEM | DARK |  |  | WASH:SUPERVISOR:TAHA
FREE DEVELOPMENT | E | of | 1 |  |  |  | Supplier | PH Value
ACTION | TIME | TEMP | Liters | AMT | UNITS | Chemicals
DESIZE |  | 50 |  |  | GRM | LAVA SPERSE
RINSE X3 |  |  |  |  | GRM | LUBRICANT
STONE ENZYMES |  | 40 |  |  | GRM | NEUTRAL.ENZYM.ROYA ZYME
|  |  |  | 0.5 | GRM | ROSPERSE
RINSE | 2 | RT |  |  | K/G | NEW/STONE
BIOPOLISHING |  | 55 |  |  | GRM | LAVA CELL BNG
[5 empty] | GRM | A.ACID. PH/55
RINSE | 2 | RT
WASH SOFT |  | 35 |  |  | K/G | ANTI OZON SOFT
EXTRACT&DRY |  |  |  |  | GRM | A.ACID. PH/5