## MN-000638
DATE | 2025-05-11 |  |  | WASH.CODE |  | ZR.000638
FINISHER:CODE | [5 empty] | DRYPROCESS.AND WET PROCES
MODEL:CODE | TH ZW DENIM
SAP CODE | 60006771
FABRIC:CODE | ISKO:98838
QUANTITY | 2 PCS
ROLL:CODE
FAB. WEIGHT
UNITS
TYPE MACHINE
DRYING TIME (Min.) :
COMMENTS:
| MID/LIGHT |  |  | WASH:SUPERVISOR:HOSSAM
FREE DEVELOPMENT | E | of | 1 |  |  |  | Supplier | PH Value
ACTION | TIME | TEMP | Liters | AMT | UNITS | Chemicals
HAND SAND | WASH S
DESIZE |  | 50 |  |  | GRM | LAVA SPERSE
RINSE X3 |  |  |  |  | GRM | LUBRICANT
COMBO ENZYM |  | 40 |  | 2 | GRM | NEUTRAL.ENZYM.ROYA ZYME
|  |  |  | 5 | K/G | NEW STONE
RINSE | 2 | RT |  | 0.5 | GRM | ROSPERSE
BLEACH |  | RT |  |  | GRM | COUSTIC SODA
[5 empty] | K/G | HYPO
NEUTRALIZATION | 5 | RT |  |  | GRM | PEROXIDE
RINSE X2 | 2 | RT
EXTRACT&DRY
HYPO/PP SPRAY |  |  |  | 10 | GRM | PERMENGANATE
|  |  |  | 200 | GRM | HYPO
|  |  |  | 800 | GRM | WATER
MON WASH
MOON WASH |  |  |  |  | GRM | PERMANGANAT
[5 empty] | GRM | HYPO
[5 empty] | K/G | NEW STONE
[5 empty] | GRM | WATER
NEUTRALIZATION | 5 | RT |  |  | GRM | ROYACTIVEX KS
RINSE | 2 | RT
CLEAN UP |  | 50 |  |  | GRM | PEROXIDE
[5 empty] | GRM | NEAR CAND OP EXTRA
RINSE | 2 | RT
BIOPOLISHING |  | 55 |  |  | GRM | LAVA CELL BNG
[5 empty] | GRM | A.ACID. PH/55
RINSE | 2 | RT
WASH.TINT |  | 40 |  |  | M/L | BROWN GGL
[5 empty] | M/L | YELLOW
DARIN |  |  |  |  | GRM | SALT
WASH SOFT |  | RT |  |  | K/G | ANTI OZON SOFT
EXTRACT&DRY |  |  |  |  | GRM | A.ACID. PH/5