## MN-000641
DATE | 2025-05-18 |  |  | WASH.CODE |  | ZR.000641
FINISHER:CODE | [5 empty] | DRYPROCESS.AND WET PROCES
MODEL:CODE | 6840/-080
SAP CODE | 6000795
FABRIC:CODE | BOSSA:PORSCHE:BLK BLK
QUANTITY | 2 PCS
ROLL:CODE | 4017654
FAB. WEIGHT
UNITS
TYPE MACHINE
DRYING TIME (Min.) :
COMMENTS:
| DARK |  |  | WASH:SUPERVISOR:ATIF/HOSAM
FREE DEVELOPMENT | E | of | 1 |  |  |  | Supplier | PH Value
ACTION | TIME | TEMP | Liters | AMT | UNITS | Chemicals
WHISKERS | WASH ASPER TARGET
HAND SAND
DESIZE |  | 50 |  | 2 | GRM | LAVA SPERSE
|  |  |  | 2 | GRM | WETTING AGENT
DARIN | 2 | RT |  | 2 | GRM | LUBRICANT
WATER FREE ENZYME WASHING |  |  | 10 | 30 | GRM | LAVA CELL NSY
[5 empty] | K/G | NEW STONE
RINSE | 2 | RT |  | 200 | GRM | KKT POWDER
EXTRACT&DRY
GRINDING
HYPO/PP SPRAY |  |  |  | 5 | GRM | PERMENGANATE
|  |  |  | 200 | GRM | HYPO
|  |  |  | 800 | GRM | WATER
NEUTRALIZATION | 5 | RT |  |  | GRM | ROYACTIVEX KS
RINSE | 2 | RT
BIOPOLISHING |  | 55 |  |  | GRM | LAVA CELL BNG
[5 empty] | GRM | A.ACID. PH/55
RINSE | 2 | RT
WASH SOFT |  | RT |  |  | K/G | ANTI OZON SOFT
EXTRACT&DRY |  |  |  |  | GRM | A.ACID. PH/5