## MN-000648
DATE | 2025-05-19 |  |  | WASH.CODE |  | ZR.000648
FINISHER:CODE | [5 empty] | DRYPROCESS.AND WET PROCES
MODEL:CODE
SAP CODE | 6000794
FABRIC:CODE | BOSSA:PORSCHE MESO BLUE
QUANTITY | 1 PCS
ROLL:CODE | ROLL:2016281
FAB. WEIGHT
UNITS
TYPE MACHINE
DRYING TIME (Min.) :
COMMENTS:
| ICE |  |  | WASH:SUPERVISOR:KIMO/ATIF
FREE DEVELOPMENT | E | of | 1 |  |  |  | Supplier | PH Value
ACTION | TIME | TEMP | Liters | AMT | UNITS | Chemicals
LASER.WHISKERS | WASH ASPER TARGET
LASER.HAND SAND
DESIZE |  | 50 |  |  | GRM | LAVA SPERSE
[5 empty] | GRM | ROLUX LSA
RINSE X3 |  |  |  |  | GRM | LUBRICANT
COMBO ENZYM |  | 40 |  | 2 | GRM | NEUTRAL.ENZYM.ROYA ZYME
|  |  |  | 0,5 | GRM | ROCELL NTE NEUTRAL ENZYM
[5 empty] | K/G | NEW STONE
RINSE | 2 | RT |  | 0.5 | GRM | ROSPERSE
BLEACH |  | RT |  |  | GRM | COUSTIC SODA
RINSE X2 | 2 | RT |  |  | K/G | HYPO
BLEACH |  | RT |  |  | GRM | COUSTIC SODA
RINSE X2 | 2 | RT |  |  | K/G | HYPO
NEUTRALIZATION | 5 | RT |  |  | GRM | PEROXIDE
RINSE X2 | 2 | RT
EXTRACT&DRY
GRINDING
HYPO/PP SPRAY |  |  |  | 5 | GRM | PERMENGANATE
|  |  |  | 200 | GRM | HYPO
|  |  |  | 800 | GRM | WATER
MON WASH
MOON WASH |  |  |  |  | GRM | PERMANGANAT
[5 empty] | GRM | HYPO
[5 empty] | K/G | NEW STONE
[5 empty] | GRM | WATER
NEUTRALIZATION | 5 | RT |  |  | GRM | ROYACTIVEX KS
RINSE | 2 | RT
CLEAN UP |  | 40 |  |  | GRM | MRK
[5 empty] | GRM | NEAR CAND OP EXTRA
RINSE | 2 | RT
BIOPOLISHING |  | 55 |  |  | GRM | LAVA CELL BNG
[5 empty] | GRM | A.ACID. PH/55
RINSE | 2 | RT
WASH SOFT |  | RT |  |  | K/G | ANTI OZON SOFT
EXTRACT&DRY |  |  |  |  | GRM | A.ACID. PH/5
FINAL. DAMAGE