## MN-000649
DATE | 2025-05-31 |  |  | WASH.CODE |  | ZR.000649
FINISHER:CODE | 8307/056 |  |  |  |  | DRYPROCESS.AND WET PROCES
MODEL:CODE
SAP CODE | 6000792
FABRIC:CODE | BOSSA:HEMANTI.SING BLUE R2W
QUANTITY | 1 PCS
ROLL:CODE | 6000792
FAB. WEIGHT
UNITS
TYPE MACHINE
DRYING TIME (Min.) :
COMMENTS:
| MID/DARK |  |  | WASH:SUPERVISOR:ATIF/HOSAM
FREE DEVELOPMENT | E | of | 1 |  |  |  | Supplier | PH Value
ACTION | TIME | TEMP | Liters | AMT | UNITS | Chemicals
WHISKERS
HAND SAND
DESIZE | 10 | 50 | 30 | 50 | GRM | LAVA SPERSE
|  |  |  | 50 | GRM | ROLUX LSA
RINSE X3 |  |  |  | 50 | GRM | LUBRICANT
COMBO ENZYM | 20 | 40 | 10 | 2 | GRM | NEUTRAL.ENZYM.ROYA ZYME
|  |  |  | 0,5 | GRM | ROCELL NTE NEUTRAL ENZYM
[5 empty] | K/G | NEW STONE
RINSE | 2 | RT | 40 | 0.5 | GRM | ROSPERSE
EXTRACT&DRY
HYPO/PP SPRAY |  |  |  | 10 | GRM | PERMENGANATE
|  |  |  | 200 | GRM | HYPO
|  |  |  | 800 | GRM | WATER
NEUTRALIZATION | 5 | RT | 30 | 100 | GRM | ROYACTIVEX KS
RINSE | 2 | RT | 40
BIOPOLISHING | 7 | 55 | 30 | 100 | GRM | LAVA CELL BNG
|  |  |  | 30 | GRM | A.ACID. PH/55
RINSE | 2 | RT | 40
WASH.TINT | 3 | 45 | 30 | 6 | M/L | BROWN GGL
|  |  |  | 1 | M/L | YELLOW
DARIN |  |  |  | 250 | GRM | SALT
WASH SOFT | 3 | RT | 30 | 2 | K/G | ANTI OZON SOFT
EXTRACT&DRY |  |  |  | 30 | GRM | A.ACID. PH/5