## MN-000651
DATE | 2025-05-19 |  |  | WASH.CODE |  | ZR.000651
FINISHER:CODE | [5 empty] | DRYPROCESS.AND WET PROCES
MODEL:CODE
SAP CODE | 6000792
FABRIC:CODE | BOSSA:HEMANTI.SING BLUE
QUANTITY | 1 PCS
ROLL:CODE | 6000792
FAB. WEIGHT
UNITS
TYPE MACHINE
DRYING TIME (Min.) :
COMMENTS:
| DARK |  |  | WASH:SUPERVISOR:ATIF/HOSAM
FREE DEVELOPMENT | E | of | 1 |  |  |  | Supplier | PH Value
ACTION | TIME | TEMP | Liters | AMT | UNITS | Chemicals
WHISKERS
HAND SAND
DESIZE |  | 50 |  |  | GRM | LAVA SPERSE
[5 empty] | GRM | ROLUX LSA
RINSE X3 |  |  |  |  | GRM | LUBRICANT
COMBO ENZYM |  | 40 |  | 2 | GRM | NEUTRAL.ENZYM.ROYA ZYME
|  |  |  | 0,5 | GRM | ROCELL NTE NEUTRAL ENZYM
[5 empty] | K/G | NEW STONE
RINSE | 2 | RT |  | 0.5 | GRM | ROSPERSE
CLEAN UP |  | 50 |  |  | GRM | NEAR CAND OP EXTRA
[5 empty] | GRM | PEROXIDE
RINSE | 2 | RT
EXTRACT&DRY
HYPO/PP SPRAY |  |  |  | 10 | GRM | PERMENGANATE
|  |  |  | 200 | GRM | HYPO
|  |  |  | 800 | GRM | WATER
NEUTRALIZATION | 5 | RT |  |  | GRM | ROYACTIVEX KS
RINSE | 2 | RT
BIOPOLISHING |  | 55 |  |  | GRM | LAVA CELL BNG
[5 empty] | GRM | A.ACID. PH/55
RINSE | 2 | RT
WASH.TINT |  | 45 |  |  | M/L | BROWN GGL
[5 empty] | M/L | ORANJ
DARIN |  |  |  |  | GRM | SALT
WASH SOFT |  | RT |  |  | K/G | ANTI OZON SOFT
EXTRACT&DRY |  |  |  |  | GRM | A.ACID. PH/5