## MN-000657
DATE | 2025-06-28 |  |  | WASH.CODE |  | ZR.000657
FINISHER:CODE | [5 empty] | DRYPROCESS.AND WET PROCES
MODEL:CODE | 004 MC
SAP CODE | 6000787
FABRIC:CODE | DNM:APOLLO CARBON BLUE
QUANTITY | 2 PCS
ROLL:CODE | 415304
FAB. WEIGHT
UNITS
TYPE MACHINE
DRYING TIME (Min.) :
COMMENTS:
| DARK.MID |  |  | WASH:SUPERVISOR:SAYED
FREE DEVELOPMENT | E | of | 1 |  |  |  | Supplier | PH Value
ACTION | TIME | TEMP | Liters | AMT | UNITS | Chemicals
HAND SAND | WASH PICTURES
WASH |  | 50 |  | 1 | GRM | LAVA SPERSE
|  |  |  | 1 | G/L | ALPHA AMYLASE-LAVA ZYME AEN 01
DRAIN | 2
WATER FREE ENZYME WASHING |  |  |  | 20 | GRM | ASV CVLL
RINSE | 1 | 50 |  | 200 | GRM | ASU WASH BOOSTER
DARIN | 1
WATER FREE ENZYME WASHING |  |  |  | 10 | GRM | ASV CVLL
RINSE | 2 | RT |  | 150 | GRM | ASU WASH BOOSTER
CLEAN UP |  | 50 |  |  | GRM | NEAR CAND OP EXTRA
[5 empty] | GRM | PEROXIDE
RINSE | 2 | RT
EXTRACT&DRY
HYPO/PP SPRAY |  |  |  | 5 | GRM | PERMENGANATE
|  |  |  | 100 | GRM | HYPO
|  |  |  | 900 | GRM | WATER
NEUTRALIZATION | 5 | RT |  |  | GRM | ROYACTIVEX KS
RINSE | 2 | RT
BIOPOLISHING |  | 55 |  |  | GRM | LAVA CELL BNG
[5 empty] | GRM | A.ACID. PH/55
RINSE | 2 | RT
WASH.TINT |  | 45 |  |  | M/L | BROWN GGL
[5 empty] | M/L | BROWN BL
DARIN |  |  |  |  | GRM | SALT
WASH SOFT |  | RT |  |  | K/G | ANTI OZON SOFT
EXTRACT&DRY |  |  |  |  | GRM | A.ACID. PH/5