## MN-000659
DATE | 2025-06-01 |  |  | WASH.CODE |  | ZR.000659
FINISHER:CODE | [5 empty] | DRYPROCESS.AND WET PROCES
MODEL:CODE | ZW VD1
SAP CODE | 6000801
FABRIC:CODE | KIPAS:BCI VOLANTE BLUE STR X FIX
QUANTITY | 2 PCS
ROLL:CODE | ROLL:612276
FAB. WEIGHT
UNITS
TYPE MACHINE
DRYING TIME (Min.) :
COMMENTS:
| RAW |  |  | WASH:SUPERVISOR:SAYED
FREE DEVELOPMENT | E | of | 1 |  |  |  | Supplier | PH Value
ACTION | TIME | TEMP | Liters | AMT | UNITS | Chemicals
RINSE X2 | INSIDE OUT WASH
WASH FIX | 5 | 45 | 30 | 150 | GRM | ROYA-FIX FIX
RINSE X1 | 2 | RT | 60 | 30 | GRM | A.ACID. PH/6
SOFT | 5 | 40 | 30 | 1 | K/G | ROLUX 2208. %8
DRAIN
EXTRAC&DRY