## MN-000662
DATE | 2025-06-01 |  |  | WASH.CODE |  | ZR.000662
FINISHER:CODE | [5 empty] | DRYPROCESS.AND WET PROCES
MODEL:CODE | 006 MC
SAP CODE | 6000791
FABRIC:CODE | ISKO:ISK32254
QUANTITY | 2 PCS
ROLL:CODE | ROLL:316041
FAB. WEIGHT
UNITS
TYPE MACHINE
DRYING TIME (Min.) :
COMMENTS:
| MID/LIGHT |  |  | WASH:SUPERVISOR:SAYED
FREE DEVELOPMENT | E | of | 1 |  |  |  | Supplier | PH Value
ACTION | TIME | TEMP | Liters | AMT | UNITS | Chemicals
DESIZE |  | 50 |  |  | GRM | LAVA SPERSE
DRAIN | 2 |  |  |  | GRM | LUBRICANT
WATER FREE ENZYME WASHING |  |  |  | 15 | GRM | ASUGEL.G STONE
RINSE | 2 | RT |  | 150 | GRM | ASU WASH BOOSTER
2 MUNITES EXTRACT | MON WASH
ROXI MOON
KKT POWDER
NEUTRALIZATION | 5 | RT |  |  | GRM | ROYACTIVEX KS
RINSE | 2 | RT
CLEAN UP |  | 50 |  |  | GRM | NEAR CAND OP EXTRA
[5 empty] | GRM | PEROXIDE
RINSE | 2 | RT
BIOPOLISHING |  | 55 |  |  | GRM | LAVA CELL BNG
[5 empty] | GRM | A.ACID. PH/55
RINSE | 2 | RT
WASH SOFT |  | RT |  |  | K/G | ANTI OZON SOFT
EXTRACT&DRY |  |  |  |  | GRM | A.ACID. PH/5