## MN-000666
DATE | 2025-07-10 |  |  | WASH.CODE |  | ZR.000666
FINISHER:CODE | [5 empty] | DRYPROCESS.AND WET PROCES
MODEL:CODE
SAP CODE | 6000831
FABRIC:CODE | BOSSA:PORSCHE NOCHE
QUANTITY | 1 PCS
ROLL:CODE | 9011763
FAB. WEIGHT
UNITS
TYPE MACHINE
DRYING TIME (Min.) :
COMMENTS:
| MID |  |  | WASH:SUPERVISOR:SAYED/HOSAAM
FREE DEVELOPMENT | E | of | 1 |  |  |  | Supplier | PH Value
ACTION | TIME |  | Liters | AMT | UNITS | Chemicals
WHISKERS | WASH DRYPROCESS SAMPLER
HAND SAND
ALLOVER HAND SAND
WASH | 10 | 50 | 30 | 5 | GRM | COUSTIC SODA
|  |  |  | 1 | GRM | DISPERS
|  |  |  | 3 | GRM | ROLUX LSA
RINSE X2 | 2 |  |  | 5 | GRM | PEROXIDE
NEUTRALIZATION | 5 | RT | 30 | 30 | GRM | A.ACID
RINSE | 2 | 50 | 60
DRAIN | 1
WATER FREE ENZYME WASHING | 25 |  |  | 20 | GRM | ASV CVLL
|  |  |  | 200 | GRM | ASU WASH BOOSTER
RINSE X2 | 2 | RT | 60
CLEAN UP | 5 | 50 | 30 | 100 | GRM | NEAR CAND OP EXTRA
|  |  |  | 250 | GRM | PEROXIDE
RINSE | 2 | RT | 60
EXTRACT&DRY | ALLOVER PP.SPRAY
|  |  |  | 10 | GRM | PERMENGANATE
|  |  |  | 200 | GRM | HYPO
|  |  |  | 800 | GRM | WATER
NEUTRALIZATION | 5 | RT | 30 | 100 | GRM | ROYACTIVEX KS
RINSE | 2 | RT | 60
BIOPOLISHING | 10 | 55 | 30 | 100 | GRM | LAVA CELL BNG
|  |  |  | 30 | GRM | A.ACID. PH/55
RINSE | 2 | RT | 60
WASH.TINT | 3 | 45 | 30 | 2 | M/L | BROWN BL
|  |  |  | 5 | M/L | BROWN GGL
DARIN |  |  |  | 250 | GRM | SALT
WASH SOFT | 5 | RT | 30 | 2 | K/G | ANTI OZON SOFT
EXTRACT&DRY |  |  |  | 30 | GRM | A.ACID. PH/5