## MN-000678
DATE | 2025-07-07 |  |  | WASH.CODE |  | ZR.000678
FINISHER:CODE | DARK BLUE |  |  |  |  | DRYPROCESS.AND WET PROCES
MODEL:CODE | 8307/246
SAP CODE | ZRWN023530
FABRIC:CODE | BOSSA-PORSCHE NOCHE BLUE
QUANTITY | 2 PCS
ROLL:CODE | ROLL:17732
FAB. WEIGHT
UNITS
TYPE MACHINE
DRYING TIME (Min.) :
COMMENTS:
| RAW |  |  | WASH:SUPERVISOR:ASSEAM/FETAH
FREE DEVELOPMENT | E | of | 1 |  |  |  | Supplier | PH Value
ACTION | TIME | TEMP | Liters | AMT | UNITS | Chemicals
RINSE X2 | INSIDE OUT WASH. ( ثلاث مرات دقيقه تشغيل ٢ دقيقه تخمير
WASH FIX | 10 | 45 | 30 | 100 | GRM | NEAR FIX FRK %5
RINSE X1 | 2 | RT | 60 | 20 | GRM | A.ACID. PH/5
SOFT | 8 | 40 | 30 | 1 | K/G | ROLUX 2208. %8
DRAIN
EXTRAC&DRY