## MN-000683
DATE | 2025-10-12 |  |  | WASH.CODE |  | ZR.000683
FINISHER:CODE | 8307/263 |  |  |  |  | DRYPROCESS.AND WET PROCES
MODEL:CODE | 8307/263
SAP CODE | 6000951
FABRIC:CODE | BOSSA:PORSCHE MESO BLUE
QUANTITY | 1 PCS
ROLL:CODE | 13766
FAB. WEIGHT
UNITS
TYPE MACHINE
DRYING TIME (Min.) :
COMMENTS:
| MID |  |  | WASH:SUPERVISOR:ASSEAM
FREE DEVELOPMENT | E | of | 1 |  |  |  | Supplier | PH Value
ACTION | TIME |  | Liters | AMT | UNITS | Chemicals
WHISKERS | WASH ASPER ORJ SAMPLER
HAND SAND
ALLOVER HAND SAND
TACKING
WASH | 5 | 50 | 40 | 80 | GRM | ALPHA AMYLASE-LAVA ZYME AEN 01 %2
|  |  |  | 20 | GRM | DISPERS %0,5
|  |  |  | 80 | GRM | LUBRICANT %2
DRAIN | 1
WATER FREE ENZYME WASHING | 20 |  |  | 10 | GRM | ASUCELL WF
RINSE | 1 | 50 | 40 | 150 | GRM | ASU WASH BOOSTER
DARIN | 1
WATER FREE ENZYME WASHING | 20 |  |  | 10 | GRM | ASUCELL WF
RINSE | 2 | RT | 60 | 150 | GRM | ASU WASH BOOSTER
RINSE | 2 | RT
EXTRACT&DRY | ALOVER BRUSH
|  |  |  | 10 | GRM | PERMENGANATE
|  |  |  | 200 | GRM | HYPO
|  |  |  | 800 | GRM | WATER
NEUTRALIZATION | 5 | RT | 40 | 100 | GRM | ROYACTIVEX KS
RINSE | 2 | RT | 60
CLEAN UP | 5 | 50 | 40 | 100 | GRM | NEAR CAND OP EXTRA
|  |  |  | 200 | GRM | PEROXIDE
RINSE | 2 | RT | 60
BIOPOLISHING | 10 | 55 | 40 | 100 | GRM | LAVA CELL BNG
|  |  |  | 30 | GRM | A.ACID. PH/55
RINSE | 2 | RT | 60
WASH.TINT | 5 | 45 | 40 | 7 | M/L | BROWN GGL
|  |  |  | 10 | M/L | YELLOW
|  |  |  | 2 | M/L | Turquoise
DARIN | 1 |  |  | 250 | GRM | SALT
WASH SOFT | 4 | RT | 30 | 3 | K/G | ANTI OZON SOFT
EXTRACT&DRY |  |  |  | 30 | GRM | A.ACID. PH/5