## MN-000684
DATE | 2025-07-19 |  |  | WASH.CODE |  | ZR.000684
FINISHER:CODE | 8307/244 |  |  |  |  | DRYPROCESS.AND WET PROCES
MODEL:CODE | 8307/244
SAP CODE | ZRWN023508
FABRIC:CODE | BOSSA:ORGR.FANDARA EAGLE-20
QUANTITY | 4 PCS
ROLL:CODE | 9008026
FAB. WEIGHT
UNITS
TYPE MACHINE
DRYING TIME (Min.) :
COMMENTS:
| MID |  |  | WASH:SUPERVISOR:ATIF
FREE DEVELOPMENT | E | of | 1 |  |  |  | Supplier | PH Value
ACTION | TIME |  | Liters | AMT | UNITS | Chemicals
HAND SAND
HYPO/PP SPRAY |  |  |  | 5 | GRM | PERMENGANATE
|  |  |  | 200 | GRM | HYPO
|  |  |  | 800 | GRM | WATER
STONE ENZYMES | 30 | 35 | 30 | 0,5 | GRM | ROYACELL NTE NEUTRAL ENZYM
|  |  |  | 1 | GRM | ROSPERSE
RINSE | 2 | RT | 60 | 7 | K/G | OLD STONE
NEUTRALIZATION | 5 | RT | 30 | 100 | GRM | ROYACTIVEX KS
RINSE | 2 | RT | 60
PROCESS ZIPER | 5 |  | 30 | 60 | GRM | LAVA CON ZIP %2
LACKAZ ENZYMES | 10 | 45 | 30 | 90 | GRM | ROYA LITE LK II
RINSE X2 | 2 |  | 60
PROCESS ZIPER | 3 |  | 30 | 60 | GRM | LAVA CON ZIP %2
WASH SOFT | 5 | RT | 30 | 2 | K/G | ANTI OZON SOFT
|  |  |  | 200 | GRM | HIDROFILIK SILICON
EXTRACT&DRY |  |  |  | 30 | GRM | A.ACID. PH/5