## MN-000685
DATE | 2025-07-31 |  |  | WASH.CODE |  | ZR.000690
FINISHER:CODE | [5 empty] | DRYPROCESS.AND WET PROCES
MODEL:CODE | ZWND3
SAP CODE | 6000840
FABRIC:CODE | KIPAS:BCI VIOLANTE BLUE STR-FIX
QUANTITY | 1 PCS
ROLL:CODE
FAB. WEIGHT
UNITS
TYPE MACHINE
DRYING TIME (Min.) :
COMMENTS:
| DARK |  |  | WASH:SUPERVISOR:ATIF/ASSEAM
FREE DEVELOPMENT | E | of | 1 |  |  |  | Supplier | PH Value
ACTION | TIME |  | Liters | AMT | UNITS | Chemicals
WASH PICTURE. LASER DESING
WASH |  | 50 |  | 2 | GRM | ALPHA AMYLASE-LAVA ZYME AEN 01
|  |  |  | 2 | GRM | LUBRICANT
RINSE X1 | 2 | RT
PROCESS LASER AKTIVATOR | 5 |  |  |  | GRM | NOVA SCRAPER IND. %25
DRAIN&OPEN | 5 |  |  |  | GRM | REMOVER BC NEW. %5
FULL EXTRACT |  |  |  |  | GRM | WATER %70
DRY:TEMP. C. 60
LASER DESING EFFECT
CLEAN UP |  | 55 |  |  | GRM | PEROXIDE
RINSE X2 |  |  |  |  | GRM | NEAR CAND OP EXTRA
BIOPOLISHING |  | 55 |  |  | GRM | LAVA CELL BNG
[5 empty] | GRM | A.ACID. PH/55
RINSE | 2 | RT
WASH SOFT |  | RT |  |  | K/G | ANTI OZON SOFT
EXTRACT&DRY |  |  |  |  | GRM | A.ACID. PH/5