## MN-000691
DATE | 2025-08-05 |  |  | WASH.CODE |  | ZR.000691
FINISHER:CODE | 8307/251 |  |  |  |  | DRYPROCESS.AND WET PROCES
MODEL:CODE | 8307/251
SAP CODE | 6000892
FABRIC:CODE | TAYAL:60697-AR1
QUANTITY | 2 PCS
ROLL:CODE | ROLL:X
FAB. WEIGHT
UNITS
TYPE MACHINE
DRYING TIME (Min.) :
COMMENTS:
| RAW |  |  | WASH:SUPERVISOR:FETAH/ASSEAM
FREE DEVELOPMENT | E | of | 1 |  |  |  | Supplier | PH Value
ACTION | TIME | TEMP | Liters | AMT | UNITS | Chemicals
OZON %10 2 MUNITES | INSIDE OUT WASH. ( ثلاث مرات دقيقه تشغيل ٢ دقيقه تخمير
RINSE X2
WASH |  | 40 |  | 2 | GRM | ALPHA AMYLASE-LAVA ZYME AEN 01
RINSE X2 | 2 | RT |  | 0,5 | GRM | DISPERS
WASH FIX |  | 45 | 30 |  | GRM | NEAR FIX FRK %5
RINSE X1 | 2 | RT | 60 |  | GRM | A.ACID. PH/5
WASH SOFT |  | RT |  |  | K/G | ANTI OZON SOFT
[5 empty] | GRM | HIDROFILIK SILICON
EXTRACT&DRY |  |  |  |  | GRM | A.ACID. PH/5