## MN-000695
DATE | 2025-08-07 |  |  | WASH.CODE |  | ZR.000695
FINISHER:CODE | [5 empty] | DRYPROCESS.AND WET PROCES
MODEL:CODE | THE PREPPY
SAP CODE | 6000899
FABRIC:CODE | BOSSA:PORSCHE MESO BLUE
QUANTITY | 1 PCS
ROLL:CODE | ROLL:614465
FAB. WEIGHT
UNITS
TYPE MACHINE | J
DRYING TIME (Min.) :
COMMENTS:
| DARK |  |  | WASH:SUPERVISOR:HESSAM
FREE DEVELOPMENT | E | of | 1 |  |  |  | Supplier | PH Value
ACTION | TIME |  | Liters | AMT | UNITS | Chemicals
GRINDING | WASH ASPER COMMENT
WASH.TINT |  | 45 |  |  | M/L | BROWN BL
[5 empty] | M/L | BROWN GGL
RINSE X1 | 1 |  |  |  | GRM | SALT
WASH FIX |  | 45 |  |  | GRM | NEAR FIX FRK %3
RINSE X2 | 2 | RT |  |  | GRM | A.ACID. PH/5
WHISKERS
HAND SAND
STONE BOX NET
ENZYME STONE |  | 40 |  |  | GRM | ROYA ENZYMES
[5 empty] | GRM | DISPERS
RINSE | 2 | RT |  |  | K/G | NEW STONE
BLEACH |  | RT |  |  | GRM | SODA ASH
[5 empty] | K/G | HYPO
RINSE X2
NEUTRALIZATION | 5 | RT |  |  | GRM | ROYACTIVEX KS
RINSE X2
EXTRACT&DRY
HYPO/PP SPRAY |  |  |  | 10 | GRM | PERMENGANATE
|  |  |  | 200 | GRM | HYPO
|  |  |  | 800 | GRM | WATER
NEUTRALIZATION | 5 | RT |  |  | GRM | ROYACTIVEX KS
RINSE | 2 | RT
BIOPOLISHING |  | 55 |  |  | GRM | LAVA CELL BNG
[5 empty] | GRM | A.ACID. PH/55
RINSE | 2 | RT
WASH.TINT |  | 45 |  |  | M/L | BROWN BL
[5 empty] | M/L | RED
DARIN |  |  |  |  | GRM | SALT
WASH SOFT |  | RT |  |  | K/G | ANTI OZON SOFT
EXTRACT&DRY |  |  |  |  | GRM | A.ACID. PH/5