## MN-000697
DATE | 2025-08-10 |  |  | WASH.CODE |  | ZR.000697
FINISHER:CODE | [5 empty] | DRYPROCESS.AND WET PROCES
MODEL:CODE | 4676-045
SAP CODE | 6000893
FABRIC:CODE | ISKO-S59448 SUPERB DARK BLUE
QUANTITY | 1 PCS
ROLL:CODE | ROLL:457144
FAB. WEIGHT
UNITS
TYPE MACHINE
DRYING TIME (Min.) :
COMMENTS:
| MID |  |  | WASH:SUPERVISOR:ATIF/HOSSSAM
FREE DEVELOPMENT | E | of | 1 |  |  |  | Supplier | PH Value
ACTION | TIME |  | Liters | AMT | UNITS | Chemicals
WASH ASPER TARGET
WASH |  | 50 |  | 2 | GRM | ALPHA AMYLASE-LAVA ZYME AEN 01
|  |  |  | 2 | GRM | LUBRICANT
DRAIN | 2
WATER FREE ENZYME WASHING |  |  |  | 15 | GRM | ASUCELL WF
RINSE | 1 | 50 |  | 150 | GRM | ASU WASH BOOSTER
DARIN | 1
WATER FREE ENZYME WASHING |  |  |  | 15 | GRM | ASUCELL WF
RINSE | 2 | RT |  | 150 | GRM | ASU WASH BOOSTER
BLEACH |  | RT |  |  | GRM | COUSTIC SODA
RINSE X2 | 2 | RT |  |  | K/G | HYPO
NEUTRALIZATION | 5 | RT |  |  | GRM | PEROXIDE
RINSE X2 | 2 | RT
BIOPOLISHING |  | 55 |  |  | GRM | LAVA CELL BNG
[5 empty] | GRM | A.ACID. PH/55
RINSE | 2 | RT
WASH SOFT |  | RT |  |  | K/G | ANTI OZON SOFT
EXTRACT&DRY |  |  |  |  | GRM | A.ACID. PH/5