## MN-000698
DATE | 2025-08-31 |  |  | WASH.CODE |  | ZR.000698
FINISHER:CODE | 8307-255 |  |  |  |  | DRYPROCESS.AND WET PROCES
MODEL:CODE | 8307-255
SAP CODE | 6000924
FABRIC:CODE | ISKO:GEORGIA MALI BLUE VINTOUCH
QUANTITY | 4 PCS
ROLL:CODE | ROLL:16074
FAB. WEIGHT
UNITS
TYPE MACHINE
DRYING TIME (Min.) :
COMMENTS:
| RAW |  |  | WASH:SUPERVISOR:ASSEAM
FREE DEVELOPMENT | E | of | 1 |  |  |  | Supplier | PH Value
ACTION | TIME |  | Liters | AMT | UNITS | Chemicals
WHISKERS | WASH ASPER TARGET
HAND SAND
GRINDING
PP.SPARAY BRUSH
|  |  |  | 7 | GRM | PERMENGANATE
|  |  |  | 7 | GRM | AKTIVATOR
|  |  |  | 1 | K/G | WATER
NEUTRALIZATION | 5 | 45 | 100 | 100 | GRM | ROYACTIVEX KS
RINSE | 2 | RT | 120 | 30 | GRM | DISPERS
WASH.TINT | 3 | 45 | 100 | 0,5 | GRM | BROWN BL
|  |  |  | 1 | GRM | BROWN GGL
RINSE X1 | 1 |  | 120 | 1 | K.G | SALT
WASH FIX | 4 | 45 | 100 | 200 | GRM | ROYA-FIX FIX
RINSE X1 | 2 | RT | 120 | 50 | GRM | A.ACID. PH/6
WASH SOFT | 3 | RT | 80 | 3 | K/G | ANTI OZON SOFT
EXTRACT&DRY |  |  |  | 30 | GRM | A.ACID. PH/5
LOCAL:TINT |  |  |  | 5 | M/L | BROWN GGL
|  |  |  | 2 | M/L | BROWN BL
|  |  |  | 1 | M/L | YELLOW