## MN-000685
DATE | 2025-08-20 |  |  | WASH.CODE |  | ZR.000699
FINISHER:CODE | 8307-258 |  |  |  |  | DRYPROCESS.AND WET PROCES
MODEL:CODE | 8307-258
SAP CODE | 6000925
FABRIC:CODE | ISKO:RAFA MALI BLUE
QUANTITY | 1 PCS
ROLL:CODE | ROLL:3767096
FAB. WEIGHT
UNITS
TYPE MACHINE
DRYING TIME (Min.) :
COMMENTS:
| DARK |  |  | WASH:SUPERVISOR:ASSEAM
FREE DEVELOPMENT | E | of | 1 |  |  |  | Supplier | PH Value
ACTION | TIME |  | Liters | AMT | UNITS | Chemicals
WHISKERS | WASH ASPER TARGET
HAND SAND
GRINDING
PP.SPARAY BRUSH
|  |  |  | 7 | GRM | PERMENGANATE
|  |  |  | 7 | GRM | AKTIVATOR
|  |  |  | 1 | K/G | WATER
DESIZE |  | 50 |  |  | GRM | LAVA SPERSE
[5 empty] | GRM | LUBRICANT
DRAIN | 2
WATER FREE ENZYME WASHING |  |  |  | 1 | GRM | ASUCELL WF
RINSE | 2 | RT |  | 150 | GRM | ASU WASH BOOSTER
NEUTRALIZATION | 5 | RT |  |  | GRM | ROYACTIVEX KS
RINSE | 2 | RT |  |  | GRM | NEAR CAND OP EXTRA
WASH.TINT |  | 45 |  |  | M/L | BROWN BL
[5 empty] | M/L | BROWN GGL
[5 empty] | M/L | YELLOW
RINSE X1 | 2 |  |  |  | K.G | SALT
WASH SOFT |  | RT |  |  | K/G | ANTI OZON SOFT
EXTRACT&DRY |  |  |  |  | GRM | A.ACID. PH/5