## ZR.00745
DATE | 2025-09-13 |  |  | WASH.CODE |  | ZR.000745
FINISHER:CODE | 8307-251 OPT-7 |  |  |  |  | DRYPROCESS.AND WET PROCES
MODEL:CODE | 8307-251 OPT-7
SAP CODE | 6000961
FABRIC:CODE | CALIK.MAYLA LIBER BLUE
QUANTITY | 2 PCS
ROLL:CODE | ROLL:8013805
FAB. WEIGHT
UNITS
TYPE MACHINE
DRYING TIME (Min.) :
COMMENTS:
| RAW |  |  | WASH:SUPERVISOR:ASSEAM
FREE DEVELOPMENT | E | of | 1 |  |  |  | Supplier | PH Value
ACTION | TIME |  | Liters | AMT | UNITS | Chemicals
HAND SAND | WASH ASPER TARGET
PP.SPARAY BRUSH
|  |  |  | 10 | GRM | PERMENGANATE
|  |  |  | 200 | GRM | HYPO
|  |  |  | 1 | K/G | WATER
NEUTRALIZATION | 5 | RT |  |  | GRM | ROYACTIVEX KS
RINSE | 2 | RT |  |  | GRM | DISPERS
WASH.TINT |  | 45 |  |  | GRM | BROWN BL
[5 empty] | GRM | BROWN GGL
RINSE X1 | 1 |  |  |  | K.G | SALT
WASH FIX |  | 45 |  |  | GRM | ROYA-FIX FIX
RINSE X1 | 2 | RT |  |  | GRM | A.ACID. PH/6
WASH SOFT |  | RT |  |  | K/G | ANTI OZON SOFT
EXTRACT&DRY |  |  |  |  | GRM | A.ACID. PH/5