## ZR.00786
DATE | 2025-12-07 |  |  | WASH.CODE |  | ZR.000799
FINISHER:CODE | 8307/263 OPT RAW |  |  |  |  | DRYPROCESS.AND WET PROCES
MODEL:CODE | 8307/263 OPT RAW
SAP CODE | 6000951
FABRIC:CODE | BOSSA:PORSCHE MESO BLUE
QUANTITY | 1 PCS
ROLL:CODE | 13766
FAB. WEIGHT
UNITS
TYPE MACHINE
DRYING TIME (Min.) :
COMMENTS:
| RAW |  |  | WASH:SUPERVISOR:ASSEAM
FREE DEVELOPMENT | E | of | 1 |  |  |  | Supplier | PH Value
ACTION | TIME | TEMP | Liters | AMT | UNITS | Chemicals
RINSE X2 | INSIDE WASH. REVERSE |  |  |  | OZON %20 2 MUNITES
WASH FIX | 5 | 45 | 40 | 160 | GRM | ROYA FIX FX %4
RINSE X3 | 3 | RT | 60 | 40 | GRM | A.ACID. PH/5
WASH SOFT | 5 | RT | 30 | 2 | K/G | ANTI OZON SOFT
EXTRACT&DRY |  |  |  | 30 | GRM | A.ACID. PH/5