## ZR.00703
DATE | 2025-08-19 |  |  | WASH.CODE |  | ZR.00703
FINISHER:CODE | [5 empty] | DRYPROCESS.AND WET PROCES
MODEL:CODE | THE.TWISTED BALLOON NEW WASHED
SAP CODE | 6000922
FABRIC:CODE | BOSSA:PORSCHE BLK BLK
QUANTITY | 1 PCS
ROLL:CODE | ROLL:15669
FAB. WEIGHT
UNITS
TYPE MACHINE
DRYING TIME (Min.) :
COMMENTS:
| LIGHT |  |  | WASH:SUPERVISOR:ASSEAM
FREE DEVELOPMENT | E | of | 1 |  |  |  | Supplier | PH Value
ACTION | TIME |  | Liters | AMT | UNITS | Chemicals
HAND SAND | WASH ASPER TARGET
LASER:WHISKERS
LASER:HAND SAND
TACKING
WASH |  | 45 |  | 2 | GRM | ALPHA AMYLASE-LAVA ZYME AEN 01
|  |  |  | 2 | GRM | LUBRICANT
DRAIN | 2
WATER FREE ENZYME WASHING |  |  |  | 2 | GRM | ASUCELL WF
RINSE X1 | 1 | 50 |  | 150 | GRM | ASU WASH BOOSTER
DRAIN
WATER FREE ENZYME WASHING |  |  |  | 2 | GRM | ASUCELL WF
RINSE X2 | 2 |  |  | 150 | GRM | ASU WASH BOOSTER
WASH |  | RT |  |  | GRM | SODA ASH
RINSE X3
SULFUR BLEACH |  | 60 |  |  | GRM | LAVA CON CSB POWDER %5
RINSE X3 |  |  |  |  | GRM | PEROXIDE. %5
EXTRACT&DRY
HYPO/PP SPRAY |  |  |  | 5 | GRM | PERMENGANATE
|  |  |  | 100 | GRM | HYPO
|  |  |  | 900 | GRM | WATER
NEUTRALIZATION | 5 | RT |  |  | GRM | ROYACTIVEX KS
RINSE | 2 | RT
BIOPOLISHING |  | 55 |  |  | GRM | LAVA CELL BNG
RINSE |  | RT |  |  | GRM | A.ACID. PH/55
WASH TINT |  | 40 |  |  | M/L | BROWN BL
DARIN |  |  |  |  | GRM | SALT
WASH SOFT |  | RT |  |  | K/G | ANTI OZON SOFT
EXTRACT&DRY |  |  |  |  | GRM | A.ACID. PH/5