## ZR.00703
DATE | 2025-08-23 |  |  | WASH.CODE |  | ZR.00705
FINISHER:CODE | 8307/251 |  |  |  |  | DRYPROCESS.AND WET PROCES
MODEL:CODE | 8307/251
SAP CODE | 6000913
FABRIC:CODE | TAYAL:60697/AR1
QUANTITY | 1 PCS
ROLL:CODE | ROLL:C383176-1
FAB. WEIGHT
UNITS
TYPE MACHINE
DRYING TIME (Min.) :
COMMENTS:
| MID |  |  | WASH:SUPERVISOR:ASSEAM
FREE DEVELOPMENT | E | of | 1 |  |  |  | Supplier | PH Value
ACTION | TIME |  | Liters | AMT | UNITS | Chemicals
WHISKERS | WASH ASPER TARGET
HAND SAND
TACKING
WASH |  | 50 |  | 1 | GRM | ALPHA AMYLASE-LAVA ZYME AEN 01
|  |  |  | 3 | GRM | ROLUX LSA
DRAIN | 1 |  |  | 2 | GRM | LUBRICENT
WATER FREE ENZYME WASHING |  |  |  | 15 | GRM | NEARSTONE PHTM
|  |  |  | 150 | GRM | NEARSTONE ZERO
RINSE X1 | 1 | 50
DRAIN | 1
WATER FREE ENZYME WASHING |  |  |  | 15 | GRM | NEARSTONE PHTM
|  |  |  | 150 | GRM | NEARSTONE ZERO
RINSE | 2 | RT
BLEACH | 5 | RT |  |  | K/G | HYPO
RINSE | 2 | RT |  |  | GRM | COUSTIC SODA
NEUTRALIZATION | 5 | RT |  |  | GRM | PEROXIDE
RINSE | 2 | RT
CLEAN UP |  | 50 |  |  | GRM | PEROXIDE
RINSE X2 |  |  |  |  | GRM | NEAR CAND OP EXTRA
EXTRACT&DRY
PP.SPRAY BRUSH
HYPO/PP SPRAY |  |  |  | 10 | GRM | PERMENGANATE
|  |  |  | 200 | GRM | HYPO
|  |  |  | 800 | GRM | WATER
NEUTRALIZATION | 5 | RT |  |  | GRM | ROYACTIVEX KS
RINSE | 2 | RT
BIOPOLISHING |  | 55 |  |  | GRM | LAVA CELL BNG
RINSE |  | RT |  |  | GRM | A.ACID. PH/55
WASH TINT |  | 40 |  |  | M/L | BROWN GGL
[5 empty] | M/L | BROWN BL
DARIN |  |  |  |  | GRM | SALT
WASH SOFT |  | RT |  |  | K/G | ANTI OZON SOFT
EXTRACT&DRY |  |  |  |  | GRM | A.ACID. PH/5